## 1
Raw Cd data of biochar application to immobilize Cd in Cd-contaminated paddy soil
biochar characteristic | [6 empty] | application condition | soil chemistry
C (%) | H (%) | O (%) | N (%) | Ash (%) | pH (BC) | SSA (m2/g) | Dose (t/ha) | pH (soil) | CEC (cmol/kg) | SOC (%) | C/N | η (%) | Soil Sampling Point
48.2 |  |  | 1.5 |  | 10.2 | 7.8 | 45 | 7.4 | 13.53 | 1.25 |  | 19.7 | Longyan, Fujian10
42 |  |  |  |  | 8.4 |  | 30 | 7.5 |  | 0.04 |  | 36 | Dera Ghazi Khan, Pakistan11
47 |  |  |  |  | 9.8 |  | 30 | 7.5 |  | 0.04 |  | 41
39 |  |  |  |  | 7.2 |  | 30 | 7.5 |  | 0.04 |  | 53.4
49 |  |  |  |  | 9.4 |  | 30 | 7.5 |  | 0.04 |  | 44
31.1 | 1.2 | 7.5 |  | 55.3 | 9.1 | 6.2 | 30 | 7.4 | 7.96 | 1.14 | 0.59 | 25.1 | Tehran, Iran12
66.2 | 3.7 |  | 4.2 | 17.4 | 9.9 | 2.4 | 30 | 6.8 | 5.42 | 0.5 |  | 22.7 | Xiangtan, Hunan13
66.2 | 3.7 |  | 4.2 | 17.4 | 9.9 | 2.4 | 60 | 6.8 | 5.42 | 0.5 |  | 18
66.2 | 3.7 |  | 4.2 | 17.4 | 9.9 | 2.4 | 90 | 6.8 | 5.42 | 0.5 |  | 2.8
63.7 | 3.3 |  | 1.2 | 10.3 | 9.3 | 3.7 | 30 | 6.8 | 5.42 | 0.5 |  | 23.7
63.7 | 3.3 |  | 1.2 | 10.3 | 9.3 | 3.7 | 60 | 6.8 | 5.42 | 0.5 |  | 21.6
63.7 | 3.3 |  | 1.2 | 10.3 | 9.3 | 3.7 | 90 | 6.8 | 5.42 | 0.5 |  | 13.3
74.6 | 3.5 |  | 1.4 | 11.9 | 9.5 | 5.3 | 30 | 6.8 | 5.42 | 0.5 |  | 38.5
74.6 | 3.5 |  | 1.4 | 11.9 | 9.5 | 5.3 | 60 | 6.8 | 5.42 | 0.5 |  | 28.8
74.6 | 3.5 |  | 1.4 | 11.9 | 9.5 | 5.3 | 90 | 6.8 | 5.42 | 0.5 |  | 26.2
69.8 | 2.8 | 19.7 | 0.7 |  | 8.8 | 319 | 75 | 8.2 | 24.1 | 0.3 | 0.03 | 38 | Faisalabad, Pakistan14
79 |  |  |  |  | 9.7 | 1.6 | 11.3 | 5.2 | 23.32 | 1.95 |  | 12.4 | Wenzhou, Zhejiang15
79 |  |  |  |  | 9.7 | 1.6 | 22.5 | 5.2 | 23.32 | 1.95 |  | 23.3
51.3 |  |  |  |  | 9.5 | 3.7 | 11.3 | 5.2 | 23.32 | 1.95 |  | 12.5
69.1 |  |  |  |  | 10.6 | 3.9 | 22.5 | 5.2 | 23.32 | 1.95 |  | 28.6
77.8 | 3.3 | 15.6 | 2.3 | 11.5 | 10.5 |  | 15 | 7.9 |  | 3.13 | 9.98 | 8.2 | Shanghai, China16
63.3 | 3.9 | 15.8 | 0.8 | 16.1 |  | 2.9 | 0.8 | 7.8 |  | 0.35 |  | 13.3 | Lianyungang, China17
63.3 | 3.9 | 15.8 | 0.8 | 16.1 |  | 2.9 | 15 | 7.8 |  | 0.35 |  | 16.2
63.3 | 3.9 | 15.8 | 0.8 | 16.1 |  | 2.9 | 30 | 7.8 |  | 0.35 |  | 13
60.4 | 3.9 | 13.2 | 0.8 | 20.8 |  | 4.6 | 0.8 | 7.8 |  | 0.35 |  | 19.1
60.4 | 3.9 | 13.2 | 0.8 | 20.8 |  | 4.6 | 15 | 7.8 |  | 0.35 |  | 21.4
60.4 | 3.9 | 13.2 | 0.8 | 20.8 |  | 4.6 | 30 | 7.8 |  | 0.35 |  | 18.7
60.4 | 3.9 | 13.2 | 0.8 | 20.8 |  | 4.6 | 75 | 7.8 |  | 0.35 |  | 16.8
84.7 | 3.5 |  | 0.1 |  | 8.3 | 6 | 37.5 | 7.1 | 3.58 | 2.14 |  | 30.5 | Shanghai, China18
84.7 | 3.5 |  | 0.1 |  | 8.3 | 6 | 75 | 7.1 | 3.58 | 2.14 |  | 31.5
84.7 | 3.5 |  | 0.1 |  | 8.3 | 6 | 150 | 7.1 | 3.58 | 2.14 |  | 30.4
45.2 |  |  | 15.5 |  | 9 | 3.4 | 15 | 4.3 | 11.14 | 1.92 | 1.25 | 27.1 | Guiyang, Guizhou19
10.8 | 3.7 | 15.6 | 2.1 |  | 8.2 | 190 | 37.5 | 8.2 | 24.6 | 0.86 |  | 18.3 | Fengxian, China20
7.1 | 2.6 | 20.2 | 1.3 |  | 10.4 | 210 | 75 | 8.2 | 24.6 | 0.86 |  | 15.5
10.8 | 3.7 | 15.6 | 2.1 |  | 8.2 | 190 | 75 | 8.2 | 24.6 | 0.86 |  | 23.9
7.1 | 2.6 | 20.2 | 1.3 |  | 10.4 | 210 | 150 | 8.2 | 24.6 | 0.86 |  | 28.2
10.8 | 3.7 | 15.6 | 2.1 |  | 8.2 | 190 | 150 | 8.2 | 24.6 | 0.86 |  | 33.8
35.7 |  |  | 1.3 | 50.8 | 10.3 | 264 | 45 | 5.7 |  | 2.05 | 11.39 | 47 | Victoria, Australia21
35.7 |  |  | 1.3 | 50.8 | 10.3 | 264 | 45 | 7.4 |  | 2.05 | 11.39 | 49.5
72.4 |  |  | 0.2 | 2.8 | 9.7 | 429 | 45 | 4.6 |  | 2.05 | 11.39 | 41
72.4 |  |  | 0.2 | 2.8 | 9.7 | 429 | 45 | 5.7 |  | 2.05 | 11.39 | 50
72.4 |  |  | 0.2 | 2.8 | 9.7 | 429 | 45 | 7.1 |  | 2.05 | 11.39 | 49.6
72.4 |  |  | 0.2 | 2.8 | 9.7 | 429 | 45 | 7.4 |  | 2.05 | 11.39 | 50
79.8 | 2 | 11.9 | 1.7 | 4.6 | 9 | 257.3 | 15 | 6.2 |  | 5.93 |  | 10.6 | Melbourne, Australia22
79.8 | 2 | 11.9 | 1.7 | 4.6 | 9 | 257.3 | 37.5 | 6.2 |  | 5.93 |  | 39.8
79.8 | 2 | 11.9 | 1.7 | 4.6 | 9 | 257.3 | 37.5 | 6.2 |  | 5.93 |  | 32.4
79.8 | 2 | 11.9 | 1.7 | 4.6 | 9 | 257.3 | 37.5 | 6.2 |  | 5.93 |  | 26.4
79.8 | 2 | 11.9 | 1.7 | 4.6 | 9 | 257.3 | 75 | 6.2 |  | 5.93 |  | 45.6
79.8 | 2 | 11.9 | 1.7 | 4.6 | 9 | 257.3 | 75 | 6.2 |  | 5.93 |  | 41.1
79.8 | 2 | 11.9 | 1.7 | 4.6 | 9 | 257.3 | 75 | 6.2 |  | 5.93 |  | 54.5
79.8 | 2 | 11.9 | 1.7 | 4.6 | 9 | 257.3 | 75 | 6.2 |  | 5.93 |  | 42.7
79.8 | 2 | 11.9 | 1.7 | 4.6 | 9 | 257.3 | 150 | 6.2 |  | 5.93 |  | 58.3
79.8 | 2 | 11.9 | 1.7 | 4.6 | 9 | 257.3 | 150 | 6.2 |  | 5.93 |  | 49.8
43.2 | 2.9 | 50.3 |  |  | 8.3 |  | 60 | 4.3 | 13 | 1.24 |  | 21.5 | Gilan, Iran23
37.9 | 1.6 |  | 2.7 | 53 | 9.4 |  | 37.5 | 6.8 | 15.8 | 1.48 | 7.05 | 14.1 | Zhejiang, Hangzhou24
37.9 | 1.6 |  | 2.7 | 53 | 9.4 |  | 37.5 | 6.8 | 15.8 | 1.48 | 7.05 | 13.7
37.9 | 1.6 |  | 2.7 | 53 | 9.4 |  | 37.5 | 6.8 | 15.8 | 1.48 | 7.05 | 12.6
37.9 | 1.6 |  | 2.7 | 53 | 9.4 |  | 75 | 6.8 | 15.8 | 1.48 | 7.05 | 25.2
37.9 | 1.6 |  | 2.7 | 53 | 9.4 |  | 75 | 6.8 | 15.8 | 1.48 | 7.05 | 29.3
37.1 | 3.1 | 15.5 | 1 | 37.9 | 9.2 | 9.5 | 75 | 5.5 | 68.45 | 4.25 | 28.91 | 41.4 | Zhejiang, Hangzhou25
40.9 | 1.1 | 12.7 | 0.9 | 44 | 9.6 | 11.2 | 75 | 5.5 | 68.45 | 4.25 | 28.91 | 34.9
53.5 | 2.7 |  | 2.2 |  | 10 | 60.2 | 75 | 7.4 |  | 2.85 | 9.65 | 12.7 | Mianyang, Sichuan26
66.2 | 2.7 |  | 0.9 |  | 10 | 64.2 | 75 | 7.4 |  | 2.85 | 9.65 | 21.1
66.2 | 2.7 |  | 0.9 |  | 10 | 63.7 | 75 | 7.4 |  | 2.85 | 9.65 | 14.6
63.8 | 3.3 |  | 0.8 |  |  | 7.8 | 0 | 4.4 | 12.2 | 0.96 | 7.24 | 11.1 | Hengyang, Hunan27
63.8 | 3.3 |  | 0.8 |  |  | 7.8 | 37.5 | 4.4 | 12.2 | 0.96 | 7.24 | 23.6
63.8 | 3.3 |  | 0.8 |  |  | 7.8 | 75 | 4.4 | 12.2 | 0.96 | 7.24 | 25.6
75.6 |  |  | 1.1 |  | 9.7 | 6.1 |  | 7.8 | 18.3 | 0.91 |  | 15 | Chongqing, China28
75.6 |  |  | 1.1 |  | 9.7 | 6.1 | 7.5 | 5.2 | 12.5 | 0.62 |  | 25.3
75.6 |  |  | 1.1 |  | 9.7 | 6.1 | 15 | 7.8 | 18.3 | 0.91 |  | 30
75.6 |  |  | 1.1 |  | 9.7 | 6.1 | 30 | 7.8 | 18.3 | 0.91 |  | 34.2
[5 empty] | 7.5 | 41.2 | 15 | 5.2 | 35.4 | 1.09 |  | 59.3 | Liuyang, Hunan29
46.7 |  |  | 1.2 |  | 10.3 | 179.6 | 75 | 6.1 | 19 | 2.24 |  | 19.1 | Youxi, Fujian30
85.2 | 1.5 |  | 1 |  | 10.8 |  | 15 | 6.4 |  | 0.71 |  | 16 | Changsha, Hunan31
85.2 | 1.5 |  | 1 |  | 10.8 |  | 15 | 6.4 |  | 0.71 |  | 22.2
42.3 | 2.2 |  | 0.6 | 41.9 | 8.8 |  | 45 | 5.1 | 9 | 1.32 |  | 23.7 | Linxiang, Hunan32
69.3 |  | 30.7 |  |  | 7.7 | 1 | 15 | 8 |  | 0.89 | 116.3 | 58.6 | Guiyang, Guiyzhou33
81.8 |  | 18.2 |  |  | 9.9 | 3.4 | 15 | 8 |  | 0.89 | 116.3 | 35.4
81.8 |  | 18.2 |  |  | 9.9 | 3.4 | 15 | 6.9 |  | 1.43 | 599.4 | 63.7
77.1 |  | 12.1 |  |  | 7 | 4.7 | 15 | 8 |  | 0.89 | 116.3 | 58.7
83 | 2 | 7.6 | 0.4 | 6.7 | 8.1 | 164.2 | 45 | 6.4 | 21 | 0.73 |  | 9.9 | Huangshi, Hubei34
71.8 | 1.8 | 12.4 | 0.2 | 13.6 | 8.3 | 334 | 45 | 6.4 | 21 | 0.73 |  | 33
83 | 2 | 7.6 | 0.4 | 6.7 | 8.1 | 164.2 | 75 | 6.4 | 21 | 0.73 |  | 6.8
71.8 | 1.8 | 12.4 | 0.2 | 13.6 | 8.3 | 334 | 75 | 6.4 | 21 | 0.73 |  | 26.8
59.6 | 2.9 | 10.8 | 0.6 | 25.6 | 8.2 | 121.5 | 45 | 6.4 | 21 | 0.73 |  | 5.7
59.6 | 2.9 | 10.8 | 0.6 | 25.6 | 8.2 | 121.5 | 75 | 6.4 | 21 | 0.73 |  | 16.4
42.7 | 1.2 | 5.8 | 1 | 49 | 9.2 | 316.3 | 75 | 6.4 | 21 | 0.73 |  | 55.2
59.6 | 2.9 | 10.8 | 0.6 | 25.6 | 8.2 | 121.5 | 150 | 6.4 | 21 | 0.73 |  | 17.8
42.7 | 1.2 | 5.8 | 1 | 49 | 9.2 | 316.3 | 150 | 6.4 | 21 | 0.73 |  | 53.3
65.7 | 1.8 | 10.8 | 0.1 | 21.5 | 8.5 | 330.7 | 75 | 6.4 | 21 | 0.73 |  | 40.7
64.6 | 1.7 | 12.2 | 0.4 | 21 | 8.6 | 109.4 | 45 | 6.4 | 21 | 0.73 |  | 29.1
64.6 | 1.7 | 12.2 | 0.4 | 21 | 8.6 | 109.4 | 75 | 6.4 | 21 | 0.73 |  | 26.8
51.6 | 1.5 | 5.6 | 0.8 | 40.1 | 9.1 | 288.8 | 75 | 6.4 | 21 | 0.73 |  | 46.4
64.6 | 1.7 | 12.2 | 0.4 | 21 | 8.6 | 109.4 | 150 | 6.4 | 21 | 0.73 |  | 28.4
51.6 | 1.5 | 5.6 | 0.8 | 40.1 | 9.1 | 288.8 | 150 | 6.4 | 21 | 0.73 |  | 56.8
67.9 | 4.3 |  | 0.6 | 2.7 | 8.2 | 13.9 | 15 | 6.6 | 8.87 | 1.11 |  | 5.9 | Shaoxing, Zhejiang35
67.9 | 4.3 |  | 0.6 | 2.7 | 8.2 | 13.9 | 15 | 6.6 | 8.87 | 1.11 |  | 13.3
67.9 | 4.3 |  | 0.6 | 2.7 | 8.2 | 13.9 | 15 | 6.6 | 8.87 | 1.11 |  | 13.8
67.9 | 4.3 |  | 0.6 | 2.7 | 8.2 | 13.9 | 15 | 6.6 | 8.87 | 1.11 |  | 15.8
67.9 | 4.3 |  | 0.6 | 2.7 | 8.2 | 13.9 | 15 | 6.6 | 8.87 | 1.11 |  | 13.5
67.9 | 4.3 |  | 0.6 | 2.7 | 8.2 | 13.9 | 15 | 6.6 | 8.87 | 1.11 |  | 13.8
50.4 |  | 18.6 | 1.3 |  | 7.8 | 18.4 | 2.2 | 6.9 |  | 1.36 |  | 33.3 | Nanjing, Jiangsu36
44.8 | 4.8 | 7.1 | 4.2 |  | 7.6 |  | 15 | 5.8 |  |  |  | 69.6 | Guiyang, Hunan37
73.6 |  |  |  |  | 10.6 |  | 75 | 5.6 | 8.6 | 0.8 |  | 30.2 | Mianzhu, Sichuan38
69.3 | 2.7 |  | 1.1 | 9.7 | 9.3 | 110.7 | 45 | 5.8 |  | 0.01 |  | 26.6 | Shangyu, Zhejiang39
69.6 | 2.9 | 15.2 | 1.1 | 10.1 | 10.1 | 12.3 | 30 | 4.6 | 89.8 | 2.37 |  | 7.3 | Guixi, Jiangxi40
63.1 | 2.7 | 22.4 | 1.3 | 9 | 8.4 | 15.1 | 30 | 4.6 | 89.8 | 2.37 |  | 5.8
63.1 | 2.7 | 22.4 | 1.3 | 9 | 8.4 | 15.1 | 30 | 4.6 | 89.8 | 2.37 |  | 5.3
63.1 | 2.7 | 22.4 | 1.3 | 9 | 8.4 | 15.1 | 30 | 4.6 | 89.8 | 2.37 |  | 0.8
69.6 | 2.9 | 15.2 | 1.1 | 10.1 | 10.1 | 12.3 | 75 | 4.6 | 89.8 | 2.37 |  | 13.9
69.6 | 2.9 | 15.2 | 1.1 | 10.1 | 10.1 | 12.3 | 75 | 4.6 | 89.8 | 2.37 |  | 14.3
69.6 | 2.9 | 15.2 | 1.1 | 10.1 | 10.1 | 12.3 | 75 | 4.6 | 89.8 | 2.37 |  | 10.8
63.1 | 2.7 | 22.4 | 1.3 | 9 | 8.4 | 15.1 | 75 | 4.6 | 89.8 | 2.37 |  | -4.2
63.1 | 2.7 | 22.4 | 1.3 | 9 | 8.4 | 15.1 | 75 | 4.6 | 89.8 | 2.37 |  | -2.1
63.1 | 2.7 | 22.4 | 1.3 | 9 | 8.4 | 15.1 | 75 | 4.6 | 89.8 | 2.37 |  | -2.7
69.6 | 2.9 | 15.2 | 1.1 | 10.1 | 10.1 | 12.3 | 150 | 4.6 | 89.8 | 2.37 |  | 3.5
69.6 | 2.9 | 15.2 | 1.1 | 10.1 | 10.1 | 12.3 | 150 | 4.6 | 89.8 | 2.37 |  | 13.3
69.6 | 2.9 | 15.2 | 1.1 | 10.1 | 10.1 | 12.3 | 150 | 4.6 | 89.8 | 2.37 |  | 10.2
63.1 | 2.7 | 22.4 | 1.3 | 9 | 8.4 | 15.1 | 150 | 4.6 | 89.8 | 2.37 |  | -9.5
63.1 | 2.7 | 22.4 | 1.3 | 9 | 8.4 | 15.1 | 150 | 4.6 | 89.8 | 2.37 |  | -18.6
63.1 | 2.7 | 22.4 | 1.3 | 9 | 8.4 | 15.1 | 150 | 4.6 | 89.8 | 2.37 |  | -13.7
31.1 | 3.8 |  | 2.8 | 53.7 | 10.8 |  | 3 | 5.4 |  |  |  | 34 | Lanxi, Zhejiang41
58 |  |  |  |  | 7.9 |  | 30 | 7.5 |  | 0.37 |  | 63.5 | Faisalabad, Pakistan42
58 |  |  |  |  | 7.9 |  | 30 | 7.5 |  | 0.37 |  | 76.6
46.7 |  |  | 0.6 | 20.8 | 10.4 | 8.9 | 20 | 4.7 | 5 | 1.45 | 10.43 | 38.3 | Changsha, Hunan43
40.3 |  |  |  |  | 8.2 |  | 15 | 6.7 | 31.58 | 2.83 |  | 31.7 | Xinchang, Zhejiang44
29.7 |  |  |  |  | 6.1 |  | 15 | 6.7 | 31.58 | 2.83 |  | 37.5
41.7 | 1.2 |  | 1.9 |  | 8.4 | 8.6 | 45 | 4.8 |  | 1.49 |  | 34.4 | Nanning, Guangxi45
51.4 | 1.5 |  | 0.6 |  |  | 241.2 | 30 | 8 |  | 0.8 |  | 31.4 | Zhejiang, China46
61.9 | 4.3 |  | 0.4 |  |  | 2.2 | 30 | 8 |  | 0.8 |  | 36.8
78.5 | 2.1 |  | 0.4 |  |  | 417.4 | 30 | 8 |  | 0.8 |  | 39.2
42.1 | 4 |  | 0.6 |  |  | 3.2 | 30 | 7.9 |  | 2.29 |  | 30
51.4 | 1.5 |  | 0.6 |  |  | 241.2 | 30 | 7.9 |  | 2.29 |  | 27
78.5 | 2.1 |  | 0.4 |  |  | 417.4 | 30 | 7.9 |  | 2.29 |  | 43.1

## Raw Cd
C (%) | H (%) | O (%) | N (%) | Ash (%) | pH (BC) | SSA (m2/g) | Dose (t/ha) | pH (soil) | CEC (cmol/kg) | SOC (%) | C/N | η (%)
48.2 |  |  | 1.5 |  | 10.2 | 7.8 | 45 | 7.4 | 13.53 | 1.25 |  | 19.7
42 |  |  |  |  | 8.4 |  | 30 | 7.5 |  | 0.04 |  | 36
47 |  |  |  |  | 9.8 |  | 30 | 7.5 |  | 0.04 |  | 41
39 |  |  |  |  | 7.2 |  | 30 | 7.5 |  | 0.04 |  | 53.4
49 |  |  |  |  | 9.4 |  | 30 | 7.5 |  | 0.04 |  | 44
31.1 | 1.2 | 7.5 |  | 55.3 | 9.1 | 6.2 | 30 | 7.4 | 7.96 | 1.14 | 0.59 | 25.1
66.2 | 3.7 |  | 4.2 | 17.4 | 9.9 | 2.4 | 30 | 6.8 | 5.42 | 0.5 |  | 22.7
66.2 | 3.7 |  | 4.2 | 17.4 | 9.9 | 2.4 | 60 | 6.8 | 5.42 | 0.5 |  | 18
66.2 | 3.7 |  | 4.2 | 17.4 | 9.9 | 2.4 | 90 | 6.8 | 5.42 | 0.5 |  | 2.8
63.7 | 3.3 |  | 1.2 | 10.3 | 9.3 | 3.7 | 30 | 6.8 | 5.42 | 0.5 |  | 23.7
63.7 | 3.3 |  | 1.2 | 10.3 | 9.3 | 3.7 | 60 | 6.8 | 5.42 | 0.5 |  | 21.6
63.7 | 3.3 |  | 1.2 | 10.3 | 9.3 | 3.7 | 90 | 6.8 | 5.42 | 0.5 |  | 13.3
74.6 | 3.5 |  | 1.4 | 11.9 | 9.5 | 5.3 | 30 | 6.8 | 5.42 | 0.5 |  | 38.5
74.6 | 3.5 |  | 1.4 | 11.9 | 9.5 | 5.3 | 60 | 6.8 | 5.42 | 0.5 |  | 28.8
74.6 | 3.5 |  | 1.4 | 11.9 | 9.5 | 5.3 | 90 | 6.8 | 5.42 | 0.5 |  | 26.2
69.8 | 2.8 | 19.7 | 0.7 |  | 8.8 | 319 | 75 | 8.2 | 24.1 | 0.3 | 0.03 | 38
79 |  |  |  |  | 9.7 | 1.6 | 11.3 | 5.2 | 23.32 | 1.95 |  | 12.4
79 |  |  |  |  | 9.7 | 1.6 | 22.5 | 5.2 | 23.32 | 1.95 |  | 23.3
51.3 |  |  |  |  | 9.5 | 3.7 | 11.3 | 5.2 | 23.32 | 1.95 |  | 12.5
69.1 |  |  |  |  | 10.6 | 3.9 | 22.5 | 5.2 | 23.32 | 1.95 |  | 28.6
77.8 | 3.3 | 15.6 | 2.3 | 11.5 | 10.5 |  | 15 | 7.9 |  | 3.13 | 9.98 | 8.2
63.3 | 3.9 | 15.8 | 0.8 | 16.1 |  | 2.9 | 0.8 | 7.8 |  | 0.35 |  | 13.3
63.3 | 3.9 | 15.8 | 0.8 | 16.1 |  | 2.9 | 15 | 7.8 |  | 0.35 |  | 16.2
63.3 | 3.9 | 15.8 | 0.8 | 16.1 |  | 2.9 | 30 | 7.8 |  | 0.35 |  | 13
60.4 | 3.9 | 13.2 | 0.8 | 20.8 |  | 4.6 | 0.8 | 7.8 |  | 0.35 |  | 19.1
60.4 | 3.9 | 13.2 | 0.8 | 20.8 |  | 4.6 | 15 | 7.8 |  | 0.35 |  | 21.4
60.4 | 3.9 | 13.2 | 0.8 | 20.8 |  | 4.6 | 30 | 7.8 |  | 0.35 |  | 18.7
60.4 | 3.9 | 13.2 | 0.8 | 20.8 |  | 4.6 | 75 | 7.8 |  | 0.35 |  | 16.8
84.7 | 3.5 |  | 0.1 |  | 8.3 | 6 | 37.5 | 7.1 | 3.58 | 2.14 |  | 30.5
84.7 | 3.5 |  | 0.1 |  | 8.3 | 6 | 75 | 7.1 | 3.58 | 2.14 |  | 31.5
84.7 | 3.5 |  | 0.1 |  | 8.3 | 6 | 150 | 7.1 | 3.58 | 2.14 |  | 30.4
45.2 |  |  | 15.5 |  | 9 | 3.4 | 15 | 4.3 | 11.14 | 1.92 | 1.25 | 27.1
10.8 | 3.7 | 15.6 | 2.1 |  | 8.2 | 190 | 37.5 | 8.2 | 24.6 | 0.86 |  | 18.3
7.1 | 2.6 | 20.2 | 1.3 |  | 10.4 | 210 | 75 | 8.2 | 24.6 | 0.86 |  | 15.5
10.8 | 3.7 | 15.6 | 2.1 |  | 8.2 | 190 | 75 | 8.2 | 24.6 | 0.86 |  | 23.9
7.1 | 2.6 | 20.2 | 1.3 |  | 10.4 | 210 | 150 | 8.2 | 24.6 | 0.86 |  | 28.2
10.8 | 3.7 | 15.6 | 2.1 |  | 8.2 | 190 | 150 | 8.2 | 24.6 | 0.86 |  | 33.8
35.7 |  |  | 1.3 | 50.8 | 10.3 | 264 | 45 | 5.7 |  | 2.05 | 11.39 | 47
35.7 |  |  | 1.3 | 50.8 | 10.3 | 264 | 45 | 7.4 |  | 2.05 | 11.39 | 49.5
72.4 |  |  | 0.2 | 2.8 | 9.7 | 429 | 45 | 4.6 |  | 2.05 | 11.39 | 41
72.4 |  |  | 0.2 | 2.8 | 9.7 | 429 | 45 | 5.7 |  | 2.05 | 11.39 | 50
72.4 |  |  | 0.2 | 2.8 | 9.7 | 429 | 45 | 7.1 |  | 2.05 | 11.39 | 49.6
72.4 |  |  | 0.2 | 2.8 | 9.7 | 429 | 45 | 7.4 |  | 2.05 | 11.39 | 50
79.8 | 2 | 11.9 | 1.7 | 4.6 | 9 | 257.3 | 15 | 6.2 |  | 5.93 |  | 10.6
79.8 | 2 | 11.9 | 1.7 | 4.6 | 9 | 257.3 | 37.5 | 6.2 |  | 5.93 |  | 39.8
79.8 | 2 | 11.9 | 1.7 | 4.6 | 9 | 257.3 | 37.5 | 6.2 |  | 5.93 |  | 32.4
79.8 | 2 | 11.9 | 1.7 | 4.6 | 9 | 257.3 | 37.5 | 6.2 |  | 5.93 |  | 26.4
79.8 | 2 | 11.9 | 1.7 | 4.6 | 9 | 257.3 | 75 | 6.2 |  | 5.93 |  | 45.6
79.8 | 2 | 11.9 | 1.7 | 4.6 | 9 | 257.3 | 75 | 6.2 |  | 5.93 |  | 41.1
79.8 | 2 | 11.9 | 1.7 | 4.6 | 9 | 257.3 | 75 | 6.2 |  | 5.93 |  | 54.5
79.8 | 2 | 11.9 | 1.7 | 4.6 | 9 | 257.3 | 75 | 6.2 |  | 5.93 |  | 42.7
79.8 | 2 | 11.9 | 1.7 | 4.6 | 9 | 257.3 | 150 | 6.2 |  | 5.93 |  | 58.3
79.8 | 2 | 11.9 | 1.7 | 4.6 | 9 | 257.3 | 150 | 6.2 |  | 5.93 |  | 49.8
43.2 | 2.9 | 50.3 |  |  | 8.3 |  | 60 | 4.3 | 13 | 1.24 |  | 21.5
37.9 | 1.6 |  | 2.7 | 53 | 9.4 |  | 37.5 | 6.8 | 15.8 | 1.48 | 7.05 | 14.1
37.9 | 1.6 |  | 2.7 | 53 | 9.4 |  | 37.5 | 6.8 | 15.8 | 1.48 | 7.05 | 13.7
37.9 | 1.6 |  | 2.7 | 53 | 9.4 |  | 37.5 | 6.8 | 15.8 | 1.48 | 7.05 | 12.6
37.9 | 1.6 |  | 2.7 | 53 | 9.4 |  | 75 | 6.8 | 15.8 | 1.48 | 7.05 | 25.2
37.9 | 1.6 |  | 2.7 | 53 | 9.4 |  | 75 | 6.8 | 15.8 | 1.48 | 7.05 | 29.3
37.1 | 3.1 | 15.5 | 1 | 37.9 | 9.2 | 9.5 | 75 | 5.5 | 68.45 | 4.25 | 28.91 | 41.4
40.9 | 1.1 | 12.7 | 0.9 | 44 | 9.6 | 11.2 | 75 | 5.5 | 68.45 | 4.25 | 28.91 | 34.9
53.5 | 2.7 |  | 2.2 |  | 10 | 60.2 | 75 | 7.4 |  | 2.85 | 9.65 | 12.7
66.2 | 2.7 |  | 0.9 |  | 10 | 64.2 | 75 | 7.4 |  | 2.85 | 9.65 | 21.1
66.2 | 2.7 |  | 0.9 |  | 10 | 63.7 | 75 | 7.4 |  | 2.85 | 9.65 | 14.6
63.8 | 3.3 |  | 0.8 |  |  | 7.8 | 0 | 4.4 | 12.2 | 0.96 | 7.24 | 11.1
63.8 | 3.3 |  | 0.8 |  |  | 7.8 | 37.5 | 4.4 | 12.2 | 0.96 | 7.24 | 23.6
63.8 | 3.3 |  | 0.8 |  |  | 7.8 | 75 | 4.4 | 12.2 | 0.96 | 7.24 | 25.6
75.6 |  |  | 1.1 |  | 9.7 | 6.1 |  | 7.8 | 18.3 | 0.91 |  | 15
75.6 |  |  | 1.1 |  | 9.7 | 6.1 | 7.5 | 5.2 | 12.5 | 0.62 |  | 25.3
75.6 |  |  | 1.1 |  | 9.7 | 6.1 | 15 | 7.8 | 18.3 | 0.91 |  | 30
75.6 |  |  | 1.1 |  | 9.7 | 6.1 | 30 | 7.8 | 18.3 | 0.91 |  | 34.2
[5 empty] | 7.5 | 41.2 | 15 | 5.2 | 35.4 | 1.09 |  | 59.3
46.7 |  |  | 1.2 |  | 10.3 | 179.6 | 75 | 6.1 | 19 | 2.24 |  | 19.1
85.2 | 1.5 |  | 1 |  | 10.8 |  | 15 | 6.4 |  | 0.71 |  | 16
85.2 | 1.5 |  | 1 |  | 10.8 |  | 15 | 6.4 |  | 0.71 |  | 22.2
42.3 | 2.2 |  | 0.6 | 41.9 | 8.8 |  | 45 | 5.1 | 9 | 1.32 |  | 23.7
69.3 |  | 30.7 |  |  | 7.7 | 1 | 15 | 8 |  | 0.89 | 116.3 | 58.6
81.8 |  | 18.2 |  |  | 9.9 | 3.4 | 15 | 8 |  | 0.89 | 116.3 | 35.4
81.8 |  | 18.2 |  |  | 9.9 | 3.4 | 15 | 6.9 |  | 1.43 | 599.4 | 63.7
77.1 |  | 12.1 |  |  | 7 | 4.7 | 15 | 8 |  | 0.89 | 116.3 | 58.7
83 | 2 | 7.6 | 0.4 | 6.7 | 8.1 | 164.2 | 45 | 6.4 | 21 | 0.73 |  | 9.9
71.8 | 1.8 | 12.4 | 0.2 | 13.6 | 8.3 | 334 | 45 | 6.4 | 21 | 0.73 |  | 33
83 | 2 | 7.6 | 0.4 | 6.7 | 8.1 | 164.2 | 75 | 6.4 | 21 | 0.73 |  | 6.8
71.8 | 1.8 | 12.4 | 0.2 | 13.6 | 8.3 | 334 | 75 | 6.4 | 21 | 0.73 |  | 26.8
59.6 | 2.9 | 10.8 | 0.6 | 25.6 | 8.2 | 121.5 | 45 | 6.4 | 21 | 0.73 |  | 5.7
59.6 | 2.9 | 10.8 | 0.6 | 25.6 | 8.2 | 121.5 | 75 | 6.4 | 21 | 0.73 |  | 16.4
42.7 | 1.2 | 5.8 | 1 | 49 | 9.2 | 316.3 | 75 | 6.4 | 21 | 0.73 |  | 55.2
59.6 | 2.9 | 10.8 | 0.6 | 25.6 | 8.2 | 121.5 | 150 | 6.4 | 21 | 0.73 |  | 17.8
42.7 | 1.2 | 5.8 | 1 | 49 | 9.2 | 316.3 | 150 | 6.4 | 21 | 0.73 |  | 53.3
65.7 | 1.8 | 10.8 | 0.1 | 21.5 | 8.5 | 330.7 | 75 | 6.4 | 21 | 0.73 |  | 40.7
64.6 | 1.7 | 12.2 | 0.4 | 21 | 8.6 | 109.4 | 45 | 6.4 | 21 | 0.73 |  | 29.1
64.6 | 1.7 | 12.2 | 0.4 | 21 | 8.6 | 109.4 | 75 | 6.4 | 21 | 0.73 |  | 26.8
51.6 | 1.5 | 5.6 | 0.8 | 40.1 | 9.1 | 288.8 | 75 | 6.4 | 21 | 0.73 |  | 46.4
64.6 | 1.7 | 12.2 | 0.4 | 21 | 8.6 | 109.4 | 150 | 6.4 | 21 | 0.73 |  | 28.4
51.6 | 1.5 | 5.6 | 0.8 | 40.1 | 9.1 | 288.8 | 150 | 6.4 | 21 | 0.73 |  | 56.8
67.9 | 4.3 |  | 0.6 | 2.7 | 8.2 | 13.9 | 15 | 6.6 | 8.87 | 1.11 |  | 5.9
67.9 | 4.3 |  | 0.6 | 2.7 | 8.2 | 13.9 | 15 | 6.6 | 8.87 | 1.11 |  | 13.3
67.9 | 4.3 |  | 0.6 | 2.7 | 8.2 | 13.9 | 15 | 6.6 | 8.87 | 1.11 |  | 13.8
67.9 | 4.3 |  | 0.6 | 2.7 | 8.2 | 13.9 | 15 | 6.6 | 8.87 | 1.11 |  | 15.8
67.9 | 4.3 |  | 0.6 | 2.7 | 8.2 | 13.9 | 15 | 6.6 | 8.87 | 1.11 |  | 13.5
67.9 | 4.3 |  | 0.6 | 2.7 | 8.2 | 13.9 | 15 | 6.6 | 8.87 | 1.11 |  | 13.8
50.4 |  | 18.6 | 1.3 |  | 7.8 | 18.4 | 2.2 | 6.9 |  | 1.36 |  | 33.3
44.8 | 4.8 | 7.1 | 4.2 |  | 7.6 |  | 15 | 5.8 |  |  |  | 69.6
73.6 |  |  |  |  | 10.6 |  | 75 | 5.6 | 8.6 | 0.8 |  | 30.2
69.3 | 2.7 |  | 1.1 | 9.7 | 9.3 | 110.7 | 45 | 5.8 |  | 0.01 |  | 26.6
69.6 | 2.9 | 15.2 | 1.1 | 10.1 | 10.1 | 12.3 | 30 | 4.6 | 89.8 | 2.37 |  | 7.3
63.1 | 2.7 | 22.4 | 1.3 | 9 | 8.4 | 15.1 | 30 | 4.6 | 89.8 | 2.37 |  | 5.8
63.1 | 2.7 | 22.4 | 1.3 | 9 | 8.4 | 15.1 | 30 | 4.6 | 89.8 | 2.37 |  | 5.3
63.1 | 2.7 | 22.4 | 1.3 | 9 | 8.4 | 15.1 | 30 | 4.6 | 89.8 | 2.37 |  | 0.8
69.6 | 2.9 | 15.2 | 1.1 | 10.1 | 10.1 | 12.3 | 75 | 4.6 | 89.8 | 2.37 |  | 13.9
69.6 | 2.9 | 15.2 | 1.1 | 10.1 | 10.1 | 12.3 | 75 | 4.6 | 89.8 | 2.37 |  | 14.3
69.6 | 2.9 | 15.2 | 1.1 | 10.1 | 10.1 | 12.3 | 75 | 4.6 | 89.8 | 2.37 |  | 10.8
63.1 | 2.7 | 22.4 | 1.3 | 9 | 8.4 | 15.1 | 75 | 4.6 | 89.8 | 2.37 |  | -4.2
63.1 | 2.7 | 22.4 | 1.3 | 9 | 8.4 | 15.1 | 75 | 4.6 | 89.8 | 2.37 |  | -2.1
63.1 | 2.7 | 22.4 | 1.3 | 9 | 8.4 | 15.1 | 75 | 4.6 | 89.8 | 2.37 |  | -2.7
69.6 | 2.9 | 15.2 | 1.1 | 10.1 | 10.1 | 12.3 | 150 | 4.6 | 89.8 | 2.37 |  | 3.5
69.6 | 2.9 | 15.2 | 1.1 | 10.1 | 10.1 | 12.3 | 150 | 4.6 | 89.8 | 2.37 |  | 13.3
69.6 | 2.9 | 15.2 | 1.1 | 10.1 | 10.1 | 12.3 | 150 | 4.6 | 89.8 | 2.37 |  | 10.2
63.1 | 2.7 | 22.4 | 1.3 | 9 | 8.4 | 15.1 | 150 | 4.6 | 89.8 | 2.37 |  | -9.5
63.1 | 2.7 | 22.4 | 1.3 | 9 | 8.4 | 15.1 | 150 | 4.6 | 89.8 | 2.37 |  | -18.6
63.1 | 2.7 | 22.4 | 1.3 | 9 | 8.4 | 15.1 | 150 | 4.6 | 89.8 | 2.37 |  | -13.7
31.1 | 3.8 |  | 2.8 | 53.7 | 10.8 |  | 3 | 5.4 |  |  |  | 34
58 |  |  |  |  | 7.9 |  | 30 | 7.5 |  | 0.37 |  | 63.5
58 |  |  |  |  | 7.9 |  | 30 | 7.5 |  | 0.37 |  | 76.6
46.7 |  |  | 0.6 | 20.8 | 10.4 | 8.9 | 20 | 4.7 | 5 | 1.45 | 10.43 | 38.3
40.3 |  |  |  |  | 8.2 |  | 15 | 6.7 | 31.58 | 2.83 |  | 31.7
29.7 |  |  |  |  | 6.1 |  | 15 | 6.7 | 31.58 | 2.83 |  | 37.5
41.7 | 1.2 |  | 1.9 |  | 8.4 | 8.6 | 45 | 4.8 |  | 1.49 |  | 34.4
51.4 | 1.5 |  | 0.6 |  |  | 241.2 | 30 | 8 |  | 0.8 |  | 31.4
61.9 | 4.3 |  | 0.4 |  |  | 2.2 | 30 | 8 |  | 0.8 |  | 36.8
78.5 | 2.1 |  | 0.4 |  |  | 417.4 | 30 | 8 |  | 0.8 |  | 39.2
42.1 | 4 |  | 0.6 |  |  | 3.2 | 30 | 7.9 |  | 2.29 |  | 30
51.4 | 1.5 |  | 0.6 |  |  | 241.2 | 30 | 7.9 |  | 2.29 |  | 27
78.5 | 2.1 |  | 0.4 |  |  | 417.4 | 30 | 7.9 |  | 2.29 |  | 43.1

## soil available Cd dataset
# | Country/region | Soil pH | Soil OM (mg/kg) | Soil total Cd (mg/kg) | Soil available Cd (mg/kg) | References
1 | China | 4.9 | 60.8 | 0.51 | 0.36 | 14
2 |  | 5.3 | 63.3 | 0.58 | 0.45
3 |  | 5.22 | 40.93 | 0.75 | 0.48 | 15
4 |  | 4.9 | 15.52 | 0.727 | 0.081 | 16
5 |  | 5.04 | 36.6 | 2.93 | 0.25 | 17
6 |  | 7.2 | 22.4 | 6.27 | 2.91
7 |  | 5.54 | 22.9 | 2.18 | 0.349 | 18
8 |  | 7.1 | 22 | 5.2 | 2.02 | 19
9 |  | 5.69 | 29.4 | 1.012 | 0.451 | 20
10 |  | 6.2 | 22.2 | 0.61 | 0.264 | 21
11 |  | 6.05 | 21.73 | 0.232 | 0.157 | 22
12 |  | 5.77 | 16.86 | 0.28 | 0.115
13 |  | 7.9 | 18.8 | 0.15 | 0.039 | 23
14 |  | 5.97 | 27.47 | 0.46 | 0.15 | 24
15 | Pakistan | 8.05 | 8.6 | 6.42 | 0.125 | 25
16 | China | 5.2 | 30.7 | 0.43 | 0.22 | 26
17 |  | 6.4 | 45.8 | 0.84 | 0.29
18 |  | 5 | 46.5 | 0.42 | 0.15
19 |  | 5.45 | 23.1 | 1.55 | 0.52 | 27
20 |  | 6.68 | 43.3 | 3.92 | 0.15
21 |  | 7.29 | 43.5 | 3.22 | 0.19
22 |  | 5.71 | 30.1 | 2.67 | 0.2
23 |  | 5.26 | 71.3 | 2.47 | 0.22
24 |  | 5.74 | 75.9 | 2.37 | 0.13
25 |  | 5.22 | 57.8 | 2.33 | 0.11
26 |  | 5.55 | 82.1 | 1.75 | 0.15
27 |  | 7.34 | 20.8 | 1.3 | 0.15
28 |  | 4.9 | 12.3 | 1.06 | 0.07
29 |  | 5.38 | 48.5 | 1.33 | 0.21
30 |  | 5.94 | 63.2 | 2.64 | 0.64
31 |  | 6.33 | 78 | 3.8 | 1.07
32 |  | 5.97 | 47.9 | 2.53 | 0.35
33 |  | 5.9 | 68.2 | 2.25 | 0.48
34 |  | 5.42 | 29.2 | 3.43 | 0.92
35 |  | 6.36 | 61.8 | 6.76 | 2.01
36 |  | 4.88 | 64.8 | 3.23 | 0.74
37 |  | 4.9 | 53.6 | 3.76 | 1.32
38 |  | 6.6 | 76.5 | 7.6 | 2.45
39 |  | 5.45 | 68.4 | 10 | 3.47
40 |  | 5.05 | 86 | 4.11 | 0.79
41 |  | 6.54 | 56.6 | 4.87 | 1.27
42 |  | 7.95 | 52 | 6.5 | 1.38
43 |  | 8.22 | 23 | 2.29 | 0.44
44 |  | 5.32 | 45.6 | 2.49 | 0.53
45 |  | 7.31 | 50.7 | 3.76 | 1.02
46 |  | 4.75 | 49.2 | 2.21 | 0.59
47 |  | 4.59 | 39.9 | 3.28 | 0.6
48 |  | 4.56 | 77.8 | 3.09 | 0.47
49 |  | 5.95 | 75.8 | 2.55 | 0.7
50 |  | 5 | 59.3 | 1.78 | 0.34
51 |  | 5.58 | 86.1 | 2.48 | 0.75
52 |  | 5.44 | 102 | 1.75 | 0.31
53 |  | 4.64 | 25 | 0.41 | 0.08
54 |  | 4.64 | 39.5 | 0.81 | 0.22
55 |  | 4.58 | 34.1 | 1.26 | 0.25
56 |  | 5.12 | 42.1 | 1.15 | 0.2
57 |  | 6.1 | 30.7 | 0.97 | 0.1
58 |  | 5.49 | 61.3 | 1.31 | 0.22
59 |  | 5.4 | 28.8 | 1.35 | 0.13
60 |  | 5.5 | 38.1 | 1.28 | 0.19
61 |  | 8.41 | 29.2 | 1.05 | 0.09
62 |  | 5.12 | 30.2 | 0.89 | 0.26
63 |  | 8.1 | 54.7 | 1.61 | 0.3
64 |  | 5.02 | 35.7 | 1.15 | 0.19
65 |  | 4.74 | 29.4 | 1.16 | 0.27
66 |  | 4.58 | 34.5 | 1.17 | 0.16
67 |  | 4.55 | 24.3 | 1.06 | 0.14
68 |  | 4.64 | 40 | 1.02 | 0.1
69 |  | 5.2 | 63.1 | 2.72 | 0.53
70 |  | 6.41 | 48.2 | 3.84 | 0.67
71 |  | 7.59 | 32.1 | 2.09 | 0.32
72 |  | 6.95 | 43.5 | 2.77 | 0.64
73 |  | 5.77 | 49.8 | 2.6 | 0.59
74 |  | 6.7 | 16.74 | 1.86 | 0.11 | 28
75 |  | 6.32 | 34.2 | 0.32 | 0.08 | 29
76 |  | 7.9 | 27.8 | 0.21 | 0.04
77 |  | 5.44 | 34.26 | 0.773 | 0.076 | 30
78 |  | 6.42 | 11.69 | 0.701 | 0.108
79 |  | 7.24 | 32.85 | 0.649 | 0.157
80 |  | 8.48 | 16.3 | 1.366 | 0.189
81 |  | 7.8 | 4.9 | 1.5 | 0.668 | 31
82 |  | 6.7 | 35.98 | 0.38 | 0 | 32
83 |  | 6.25 | 34.1 | 4.62 | 3.2
84 |  | 6.3 | 35.2 | 9.6 | 5.87
85 |  | 5.56 | 30 | 0.448 | 0.261 | 33
86 | Iran | 5.56 | 5.3 | 1.55 | 0.1 | 34
87 |  | 6.97 | 51.7 | 1.98 | 0.67
88 |  | 7.78 | 5.3 | 2.57 | 0.6
89 | China | 6.53 | 31.41 | 3.12 | 2.75 | 35
90 |  | 6.92 | 17 | 0.25 | 0.12 | 36
91 |  | 5.2 | 35.3 | 1.17 | 0.39 | 37
92 |  | 5.44 | 34.26 | 0.773 | 0.076 | 38
93 |  | 6.42 | 11.69 | 0.701 | 0.108
94 |  | 7.24 | 32.85 | 0.649 | 0.157
95 |  | 8.48 | 16.3 | 1.366 | 0.189
96 |  | 7.1 | 34.4 | 0.68 | 0.12 | 39
97 |  | 6.62 | 25.12 | 4.98 | 1.33 | 40
98 |  | 5.4 | 35.7 | 2.46 | 0.56 | 41
99 |  | 5.44 | 10.7 | 0.124 | 0.0967 | 42
100 |  | 5.32 | 9.1 | 0.061 | 0.0156
101 |  | 4.86 | 18.4 | 0.078 | 0.0506
102 |  | 4.42 | 24.6 | 0.332 | 0.0221
103 |  | 4.5 | 24.7 | 0.259 | 0.0226
104 |  | 4.07 | 24.6 | 0.385 | 0.0107
105 |  | 5.63 | 16.3 | 0.109 | 0.0747
106 |  | 5.79 | 16.2 | 0.04 | 0.0236
107 |  | 5.83 | 17 | 1.311 | 0.5158
108 |  | 4.89 | 30.1 | 0.117 | 0.1563
109 |  | 4.43 | 4.8 | 0.937 | 0.3783
110 |  | 4.59 | 18.1 | 1.709 | 0.8943
111 |  | 4.57 | 21.4 | 3.888 | 2.1703
112 |  | 6.06 | 32 | 0.31 | 0.2683
113 |  | 6.41 | 19.1 | 0.191 | 0.1518
114 |  | 4.24 | 26.1 | 0.09 | 0.0173
115 |  | 4.68 | 23 | 0.304 | 0.0311
116 |  | 4.55 | 13.7 | 0.217 | 0.0044
117 |  | 4.93 | 19.4 | 0.38 | 0.1238
118 |  | 5.29 | 19.7 | 0.556 | 0.095
119 |  | 4.67 | 20.6 | 0.131 | 0.057
120 |  | 4.92 | 18.3 | 0.157 | 0.0659
121 |  | 6.12 | 18.5 | 0.113 | 0.0327
122 |  | 4.92 | 28.8 | 0.259 | 0.0297
123 |  | 4.87 | 25.8 | 1.034 | 0.0282
124 |  | 4.7 | 16.9 | 0.064 | 0.0555
125 |  | 7.21 | 27.9 | 1.271 | 0.3823
126 |  | 7.41 | 23.5 | 1.485 | 0.3903
127 |  | 7.42 | 30.4 | 1.483 | 0.4173
128 |  | 7.15 | 7.64 | 0.442 | 0.2768
129 |  | 5.32 | 23.5 | 1.108 | 0.5878
130 |  | 5.89 | 15.3 | 0.299 | 0.2583
131 |  | 6.9 | 16.2 | 1.428 | 0.4408
132 |  | 6.03 | 11.4 | 0.116 | 0.033
133 |  | 5.9 | 12.7 | 0.053 | 0.0473
134 |  | 4.99 | 17.7 | 0.043 | 0.031
135 |  | 7.95 | 25 | 2.84 | 1.56 | 43
136 |  | 7.63 | 14.42 | 1.62 | 0.97
137 |  | 4.28 | 18.75 | 0.3 | 0.2 | 44
138 |  | 5.39 | 10.04 | 0.206 | 0.068 | 45
139 |  | 5.39 | 10.04 | 0.5 | 0.2666
140 |  | 5.39 | 10.04 | 1 | 0.5303
141 |  | 5.39 | 10.04 | 2 | 1.0447
142 |  | 5.39 | 10.04 | 5 | 2.689
143 |  | 5.39 | 10.04 | 10 | 5.5325
144 |  | 4.9 | 13.54 | 0.153 | 0.046
145 |  | 4.9 | 13.54 | 0.5 | 0.2974
146 |  | 4.9 | 13.54 | 1 | 0.5904
147 |  | 4.9 | 13.54 | 2 | 1.077
148 |  | 4.9 | 13.54 | 5 | 2.8767
149 |  | 4.9 | 13.54 | 10 | 6.5022
150 |  | 5.13 | 11.53 | 0.181 | 0.013
151 |  | 5.13 | 11.53 | 0.5 | 0.3098
152 |  | 5.13 | 11.53 | 1 | 0.6084
153 |  | 5.13 | 11.53 | 2 | 1.134
154 |  | 5.13 | 11.53 | 5 | 2.9753
155 |  | 5.13 | 11.53 | 10 | 6.6715
156 |  | 6.57 | 18.09 | 0.149 | 0.035
157 |  | 6.57 | 18.09 | 0.5 | 0.205
158 |  | 6.57 | 18.09 | 1 | 0.4182
159 |  | 6.57 | 18.09 | 2 | 0.857
160 |  | 6.57 | 18.09 | 5 | 2.299
161 |  | 6.57 | 18.09 | 10 | 4.6147
162 |  | 7.91 | 17.35 | 0.18 | 0.054
163 |  | 7.91 | 17.35 | 0.5 | 0.1737
164 |  | 7.91 | 17.35 | 1 | 0.3391
165 |  | 7.91 | 17.35 | 2 | 0.668
166 |  | 7.91 | 17.35 | 5 | 1.877
167 |  | 7.91 | 17.35 | 10 | 3.8182
168 |  | 6.1 | 35.28 | 4.7 | 3.01 | 46
169 |  | 6.57 | 38.32 | 3.12 | 0.6 | 47
170 |  | 5.04 | 36.6 | 2.93 | 0.25 | 48
171 |  | 7.2 | 22.4 | 6.27 | 2.91
172 |  | 5.81 | 22.7 | 0.67 | 0.37 | 49
173 |  | 8.9 | 12 | 0.11 | 0.005 | 50
174 |  | 5.68 | 40.4 | 0.3 | 0.14 | 51
175 |  | 6.07 | 59.3 | 2.11 | 1.25
176 |  | 6.92 | 23.3 | 0.94 | 0.45 | 52
177 |  | 5.88 | 25.4 | 2.02 | 1.39 | 53
178 |  | 5.02 | 30.16 | 0.329 | 0.166 | 54
179 |  | 6.3 | 41.5 | 2.47 | 0.28 | 55
180 |  | 5.73 | 33.11 | 0.99 | 0.32 | 56
181 |  | 8.05 | 20.01 | 2.72 | 1.32 | 57
182 |  | 4.64 | 26.69 | 0.53 | 0.39 | 58
183 |  | 4.6 | 34.35 | 1.28 | 1.13
184 |  | 4.64 | 34.36 | 1.93 | 1.38
185 |  | 7.82 | 39.53 | 0.61 | 0.175 | 59
186 |  | 5.2 | 48.3 | 0.59 | 0.32 | 60
187 |  | 5.94 | 19.9 | 1.19 | 0.389 | 61
188 |  | 5.61 | 19.2 | 2.07 | 0.693
189 |  | 6.12 | 5.9 | 0.15 | 0.03 | 62
190 |  | 5.24 | 16.3 | 0.5 | 0.21
191 |  | 5.86 | 24.1 | 3.33 | 2.56
192 |  | 5.89 | 28.5 | 8.22 | 3.45
193 |  | 6.58 | 4.5 | 0.18 | 0.03
194 |  | 5.93 | 14.3 | 0.45 | 0.21
195 |  | 5.95 | 24.4 | 3.96 | 2.43
196 |  | 5.83 | 32 | 8.84 | 3.42
197 |  | 5.77 | 16.24 | 0.2 | 0.062 | 63
198 |  | 5.94 | 24.31 | 1.48 | 0.34
199 |  | 5.5 | 33.77 | 1.62 | 0.372
200 |  | 6.8 | 26.21 | 0.214 | 0.052
201 |  | 7.29 | 47.65 | 0.402 | 0.144
202 |  | 7.16 | 48.52 | 0.641 | 0.215
203 |  | 5.4 | 41.8 | 0.88 | 0.47 | 64
204 |  | 7.7 | 23.9 | 0.188 | 0.06 | 65
205 |  | 8.37 | 12.2 | 0.15 | 0.022 | 66
206 |  | 7.87 | 22.59 | 1.35 | 0.11 | 67
207 |  | 7.89 | 22.45 | 1.34 | 0.11
208 |  | 7.94 | 22.33 | 0.825 | 0.08
209 |  | 6.78 | 49.25 | 0.94 | 0.29 | 68
210 |  | 5.5 | 28.4 | 0.85 | 0.4 | 69
211 |  | 6 | 24 | 1.08 | 0.56 | 70
212 |  | 7.07 | 14.8 | 4.65 | 3
213 |  | 6.1 | 31.08 | 0.64 | 0.25 | 71
214 |  | 6.5 | 33.56 | 0.43 | 0.141
215 |  | 5.2 | 32.7 | 0.45 | 0.45
216 |  | 5.3 | 36.71 | 0.44 | 0.44
217 |  | 7.5 | 27 | 0.26 | 0.005 | 72
218 |  | 5.41 | 44.87 | 0.545 | 0.178 | 73
219 |  | 6.73 | 25.62 | 1.1651 | 0.452 | 74
220 |  | 7.63 | 41.19 | 2.95 | 0.18 | 75
221 |  | 5.1 | 30 | 0.72 | 0.4 | 76
222 |  | 4.76 | 35.97 | 4.61 | 2.27 | 77
223 |  | 5.03 | 43.25 | 2.77 | 1.28
224 |  | 5.23 | 42.67 | 2.43 | 1.1
225 |  | 5.33 | 34.12 | 0.36 | 0.16
226 |  | 5.5 | 28.23 | 0.34 | 0.26
227 |  | 6.05 | 34.15 | 0.31 | 0.15 | 78
228 |  | 4.95 | 16.17 | 2.85 | 1.442 | 79
229 |  | 5.21 | 23.4 | 1.58 | 0.785
230 |  | 5.86 | 48.32 | 0.7 | 0.26 | 80
231 |  | 7 | 48.6 | 3.1 | 1.5 | 81
232 |  | 4.89 | 32.81 | 1.64 | 0.828 | 82
233 |  | 6.02 | 67.82 | 0.51 | 0.163 | 83
234 |  | 5.53 | 33.48 | 0.821 | 0.488 | 84
235 |  | 6.57 | 23.4 | 2.55 | 1.6 | 85
236 |  | 4.9 | 31.8 | 1.69 | 1.21
237 |  | 5.83 | 36.2 | 2.97 | 1.87
238 |  | 6.49 | 17.3 | 2.65 | 1.5
239 |  | 5.92 | 9.6 | 0.38 | 0.15
240 |  | 6.16 | 50.23 | 3.43 | 0.49 | 86
241 |  | 5.96 | 21.25 | 0.43 | 0.22 | 87
242 |  | 5.88 | 20.41 | 0.337 | 0.199 | 88
243 |  | 5.18 | 16.2 | 2.29 | 1.13 | 89
244 |  | 4.9 | 42.7 | 0.83 | 0.28 | 90
245 |  | 4.79 | 45 | 0.59 | 0.18
246 |  | 5.18 | 47 | 0.36 | 0.16
247 |  | 4.93 | 45.4 | 0.24 | 0.07
248 |  | 5.64 | 10.08 | 7 | 5.1 | 91
249 |  | 7.61 | 15.9 | 2.74 | 0.77 | 92
250 |  | 8.18 | 20.42 | 4.2 | 2.22 | 93
251 |  | 4.71 | 25.07 | 1.357 | 0.33 | 94
252 |  | 7.21 | 18.9 | 0.12 | 0.05 | 95
253 |  | 5.16 | 32.16 | 0.46 | 0.24 | 96
254 |  | 5.38 | 36.55 | 0.415 | 0.177 | 97
255 |  | 4.58 | 24.37 | 0.28 | 0.21 | 98
256 |  | 5.57 | 53.5 | 0.85 | 0.13 | 99
257 |  | 8.24 | 21.1 | 4.93 | 1.97 | 100
258 |  | 4.73 | 21.08 | 0.75 | 0.25 | 101
259 |  | 5.77 | 27.27 | 0.33 | 0.0927 | 102
260 |  | 5.77 | 27.27 | 1.33 | 0.5482
261 |  | 5.77 | 27.27 | 2.33 | 1.0628
262 |  | 5.77 | 27.27 | 4.33 | 2.011
263 |  | 5.77 | 27.27 | 6.33 | 2.8215
264 |  | 5.86 | 33.31 | 3.49 | 1.6583
265 |  | 5.68 | 41.64 | 1.84 | 0.4608
266 |  | 6.2 | 37.9 | 0.47 | 0.28 | 103
267 |  | 7.77 | 18.21 | 10.5 | 2.78 | 104
268 |  | 5.03 | 23.66 | 1.83 | 1.36 | 105
269 |  | 6.51 | 25.71 | 0.26 | 0.17
270 |  | 7.21 | 36.34 | 0.29 | 0.09 | 106
271 |  | 7.21 | 36.34 | 0.56 | 0.21
272 |  | 7.21 | 36.34 | 0.85 | 0.35
273 |  | 6.07 | 24.71 | 0.6 | 0.25
274 |  | 5.63 | 32.74 | 0.34 | 0.14
275 |  | 6.4 | 30.97 | 2 | 0.65 | 107
276 |  | 7.15 | 9.89 | 1.12 | 0.315 | 108
277 |  | 7.13 | 12.5 | 0.45 | 0.23 | 109
278 |  | 4.25 | 21.84 | 0.19 | 0.074 | 110
279 |  | 5.65 | 13.36 | 0.3 | 0.1
280 |  | 5.87 | 32.28 | 0.2 | 0.07
281 |  | 6.76 | 9.73 | 0.14 | 0.05
282 |  | 8.09 | 11.6 | 0.36 | 0.1
283 |  | 7.22 | 20.5 | 1.5 | 0.94 | 111
284 |  | 7.16 | 19.9 | 3 | 2.49
285 |  | 7.33 | 6.8 | 2.86 | 0.41 | 112
286 |  | 6.24 | 10.2 | 2.322 | 0.672 | 113
287 |  | 6.15 | 11.8 | 1.883 | 0.354
288 |  | 6.11 | 14.2 | 2.054 | 0.493
289 |  | 5.32 | 18.7 | 0.361 | 0.081
290 |  | 5.56 | 15.8 | 0.392 | 0.104
291 |  | 5.37 | 24.3 | 0.313 | 0.071
292 |  | 5.47 | 15.6 | 0.194 | 0.051
293 |  | 5.52 | 13.2 | 0.232 | 0.058
294 |  | 5.7 | 18.5 | 0.291 | 0.063
295 |  | 5.77 | 21.6 | 0.263 | 0.055
296 |  | 5.06 | 35.7 | 0.862 | 0.232
297 |  | 5.14 | 33.4 | 0.754 | 0.218
298 |  | 5.11 | 32.4 | 0.943 | 0.273
299 |  | 8.2001 | 12.3393 | 0.1343 | 0.0242 | 114
300 |  | 7.7113 | 16.8099 | 0.1343 | 0.0367
301 |  | 7.6316 | 10.6348 | 0.1643 | 0.0266
302 |  | 7.8127 | 9.7703 | 0.1643 | 0.0282
303 |  | 7.7985 | 27.0457 | 0.3213 | 0.0325
304 |  | 7.7833 | 26.0869 | 0.3213 | 0.0926
305 |  | 8.2429 | 11.7927 | 0.1151 | 0.0183
306 |  | 8.1132 | 11.4285 | 0.1151 | 0.0303
307 |  | 7.135 | 29.3749 | 0.3046 | 0.0216
308 |  | 7.1036 | 29.6422 | 0.3046 | 0.0244
309 |  | 6.1742 | 9.6163 | 0.1403 | 0.0102
310 |  | 6.3065 | 9.8177 | 0.1403 | 0.0237
311 |  | 5.8833 | 26.1112 | 0.2998 | 0.0232
312 |  | 5.3455 | 23.8546 | 0.2998 | 0.0222
313 |  | 7.0305 | 17.4904 | 0.1942 | 0.0042
314 |  | 7.3586 | 18.7447 | 0.1942 | 0.0234
315 |  | 6.8703 | 9.066 | 0.1547 | 0.0036
316 |  | 6.8881 | 9.4303 | 0.1547 | 0.0169
317 |  | 6.0237 | 19.7853 | 0.2026 | 0.002
318 |  | 6.1559 | 19.5942 | 0.2026 | 0.0129
319 |  | 6.0435 | 27.5372 | 0.2734 | 0.0018
320 |  | 6.0284 | 26.9774 | 0.2734 | 0.0285
321 |  | 8.073 | 21.7387 | 0.2266 | 0.0018
322 |  | 7.8455 | 22.9588 | 0.2266 | 0.0177
323 |  | 5.6415 | 26.7985 | 0.4137 | 0.0011
324 |  | 5.7899 | 26.2744 | 0.4137 | 0.0132
325 |  | 8.1939 | 10.4437 | 0.1355 | 0.0009
326 |  | 7.999 | 10.0361 | 0.1355 | 0.0132
327 |  | 5.9912 | 29.2576 | 0.3381 | 0.0007
328 |  | 5.7146 | 24.8692 | 0.3381 | 0.0244
329 |  | 8.3475 | 22.1869 | 0.2266 | 0.0011
330 |  | 7.9892 | 22.0152 | 0.2266 | 0.013
331 |  | 8.1219 | 26.4216 | 0.4161 | 0.0003
332 |  | 7.7801 | 27.658 | 0.4161 | 0.0145
333 |  | 7.7004 | 27.4344 | 0.265 | 0.0006
334 |  | 8.1266 | 24.3249 | 0.265 | 0.0141
335 |  | 6.7397 | 32.7262 | 0.3837 | 0.0012
336 |  | 6.5612 | 30.8566 | 0.3837 | 0.012
337 |  | 8.3605 | 26.9188 | 0.3297 | 0.001
338 |  | 7.1526 | 29.5497 | 0.3297 | 0.0099
339 |  | 7.8899 | 19.5945 | 0.2002 | 0.0006
340 |  | 7.728 | 19.3425 | 0.2002 | 0.0156
341 |  | 8.3509 | 27.0121 | 0.3741 | 0.0009
342 |  | 8.0089 | 25.0198 | 0.3741 | 0.0124
343 |  | 7.9289 | 28.2933 | 0.3645 | 0.0006
344 |  | 8.2412 | 25.0175 | 0.3645 | 0.0124
345 |  | 5.0237 | 27.8862 | 0.2602 | 0.0002
346 |  | 5.5318 | 23.6129 | 0.2602 | 0.0127
347 |  | 8.1317 | 26.1814 | 0.2782 | 0.0009
348 |  | 8.0514 | 24.6573 | 0.2782 | 0.013
349 |  | 8.3311 | 26.9163 | 0.3237 | 0.0006
350 |  | 8.2836 | 25.2655 | 0.3237 | 0.0124
351 |  | 8.2855 | 26.9867 | 0.4233 | 0.0007
352 |  | 8.107 | 25.1185 | 0.4233 | 0.0131
353 |  | 8.5829 | 26.4601 | 0.4365 | 0.0008
354 |  | 8.0123 | 25.2119 | 0.4365 | 0.0142
355 |  | 7.3277 | 30.356 | 0.2998 | 0.0004
356 |  | 7.0677 | 29.3156 | 0.2998 | 0.01
357 |  | 8.1973 | 26.469 | 0.3777 | 0.0007
358 |  | 8.0188 | 24.6375 | 0.3777 | 0.0134
359 |  | 7.7 | 7.1 | 0.55 | 0.15 | 115
360 | Iran | 6.84 | 26.5 | 0.93 | 0.16 | 116
361 |  | 7.16 | 16.7 | 1.13 | 0.18
362 |  | 7 | 14.4 | 1.02 | 0.18
363 |  | 7.33 | 11.8 | 1.23 | 0.13
364 |  | 7.09 | 20.1 | 1.15 | 0.2
365 |  | 7.41 | 13.5 | 1.28 | 0.21
366 |  | 7.09 | 15.1 | 8.57 | 1.15
367 | China | 5.1343 | 36.1397 | 0.434 | 0.174 | 117
368 |  | 5.2931 | 34.8938 | 0.4468 | 0.156
369 |  | 5.5938 | 33.4798 | 0.4417 | 0.1508
370 |  | 5.7324 | 30.1112 | 0.4645 | 0.1532
371 |  | 5.9318 | 25.8549 | 0.4695 | 0.1335
372 |  | 8.57 | 28.7 | 1.83 | 0.82 | 118
373 |  | 6.13 | 14.03 | 0.09 | 0.06 | 119
374 |  | 5.79 | 20.98 | 0.05 | 0.03
375 |  | 6.25 | 44.22 | 1.07 | 0.88 | 120
376 |  | 5.98 | 34.76 | 2.07 | 1.05
377 |  | 7.52 | 62.86 | 2.23 | 1.57
378 |  | 8.12 | 25.68 | 2.84 | 1.24 | 121
379 |  | 7.89 | 20.59 | 1.19 | 0.48 | 122
380 |  | 8.11 | 19.54 | 0.88 | 0.32
381 |  | 8.19 | 14.87 | 1.63 | 0.47
382 |  | 8.29 | 17.16 | 3.03 | 0.83
383 |  | 8.82 | 0.131 | 3.58 | 1.41 | 123
384 |  | 4 | 32.4112 | 2.7 | 0.53 | 124
385 |  | 3.7 | 30.6872 | 2.9 | 0.61
386 |  | 3.7 | 29.8252 | 3.3 | 0.77
387 |  | 4 | 31.5492 | 2.5 | 0.43
388 |  | 4.2 | 31.032 | 2.7 | 0.44
389 |  | 4.3 | 27.9288 | 2 | 0.14
390 |  | 4.1 | 30.5148 | 2.8 | 0.49
391 |  | 4.2 | 31.2044 | 2.4 | 0.25
392 |  | 4.3 | 29.6528 | 2.3 | 0.22
393 |  | 4.5 | 29.6528 | 2.4 | 0.18
394 |  | 4.1 | 30.5148 | 2.6 | 0.41
395 |  | 6.02 | 21.86 | 5.88 | 3.7 | 125
396 |  | 6.15 | 27.3 | 3.52 | 2.66 | 126
397 |  | 8.25 | 39.4 | 2.83 | 0.6245 | 127
398 |  | 8.19 | 50 | 2.49 | 0.5152
399 |  | 8.52 | 58.2 | 4.13 | 1.0036
400 |  | 8.36 | 36 | 3.36 | 0.8855
401 |  | 8.36 | 37.8 | 1.66 | 0.2838
402 |  | 7.7 | 58 | 1.15 | 0.1877
403 |  | 8.27 | 25.5 | 1.98 | 0.4608
404 |  | 7.76 | 58.7 | 3.7 | 0.602
405 |  | 4.1 | 27.9135 | 0.48 | 0.16 | 128
406 |  | 6.45 | 40.1222 | 0.83 | 0.28
407 |  | 5.06 | 34.799 | 0.85 | 0.34
408 |  | 4.16 | 28.2451 | 0.46 | 0.15
409 |  | 7.02 | 29.044 | 0.93 | 0.31
410 |  | 5.29 | 34.3538 | 0.95 | 0.37
411 |  | 5.54 | 45.6 | 1.33 | 0.6 | 129
412 |  | 5.03 | 23.66 | 1.83 | 1.36
413 |  | 6.51 | 25.71 | 0.26 | 0.17
414 |  | 8.06 | 10.5 | 1.305 | 0.423 | 130
415 |  | 7.94 | 18.1 | 1.289 | 0.305
416 |  | 7.98 | 1.58 | 1.302 | 0.283
417 |  | 7.92 | 30.4 | 1.311 | 0.188
418 |  | 8.33 | 28.9 | 1.307 | 0.218
419 |  | 8.01 | 27.3 | 1.304 | 0.209
420 |  | 8.27 | 2.32 | 0.042 | 0.005 | 131
421 |  | 8.27 | 2.32 | 0.392 | 0.083
422 |  | 8.27 | 2.32 | 0.795 | 0.164
423 |  | 8.27 | 2.32 | 1.688 | 0.245
424 |  | 8.27 | 2.32 | 2.367 | 0.394
425 |  | 8.27 | 2.32 | 4.526 | 0.889
426 |  | 8.27 | 2.32 | 6.68 | 1.498
427 |  | 8.27 | 2.32 | 8.854 | 1.641
428 |  | 8.03 | 5.02 | 0.072 | 0.005
429 |  | 8.03 | 5.02 | 0.415 | 0.026
430 |  | 8.03 | 5.02 | 0.798 | 0.114
431 |  | 8.03 | 5.02 | 1.689 | 0.143
432 |  | 8.03 | 5.02 | 2.548 | 0.243
433 |  | 8.03 | 5.02 | 4.572 | 0.642
434 |  | 8.03 | 5.02 | 6.751 | 0.655
435 |  | 8.03 | 5.02 | 8.945 | 0.889

## Wheat Cd dataset
# | Country/region | Wheat varieties | Soil available Cd mg/kg | Wheat grain Cd mg/kg | References
1 | China | Taichung No. 31 | 35 | 11 | 132
2 |  |  | 20.9 | 7.14
3 |  |  | 35.5 | 10.3
4 |  |  | 8.9 | 4.63
5 |  |  | 9.19 | 4.43
6 |  |  | 9.79 | 5.58
7 |  |  | 7.6 | 10.1
8 |  |  | 7.32 | 6.79
9 |  |  | 9.1 | 8.1
10 |  |  | 7.12 | 4.32
11 |  |  | 7.38 | 3.74
12 |  |  | 6.8 | 3.53
13 |  |  | 1.43 | 1.49
14 |  |  | 1.38 | 1.75
15 |  |  | 1.47 | 1.53
16 |  |  | 1.07 | 0.52
17 |  |  | 1.37 | 0.36
18 |  |  | 1.29 | 0.47
19 |  |  | 1.26 | 1.46
20 |  |  | 1.16 | 1.87
21 |  |  | 0.93 | 1.76
22 |  |  | 0.59 | 0.16
23 |  |  | 0.62 | 0.13
24 |  |  | 0.49 | 0.23
25 |  | Ning Mai 17 | 0.4825 | 0.233 | 133
26 |  |  | 0.275 | 0.122
27 |  |  | 0.345 | 0.175
28 |  |  | 0.2775 | 0.165
29 |  |  | 0.22 | 0.098
30 |  |  | 0.2675 | 0.139
31 |  |  | 0.315 | 0.173
32 |  |  | 0.29 | 0.154
33 |  |  | 0.3075 | 0.112
34 |  |  | 0.225 | 0.065
35 |  |  | 0.2525 | 0.108
36 |  |  | 0.2075 | 0.043
37 | Pakistan | Variety Galaxy- 2013 | 0.2486 | 0.4784 | 134
38 |  |  | 0.1956 | 0.0712
39 |  |  | 0.1675 | 0.0087
40 |  |  | 0.2158 | 0.1332
41 |  |  | 0.1995 | 0.1148
42 |  |  | 0.2244 | 0.2559
43 |  |  | 0.2268 | 0.2558
44 |  |  | 0.2166 | 0.1827
45 |  |  | 0.2042 | 0.1401
46 |  |  | 0.2384 | 0.4103
47 |  |  | 0.1862 | 0.1033
48 | China | Triticum aestivum L. | 2.0844 | 0.4514 | 135
49 |  |  | 2.1844 | 0.5388
50 |  |  | 3.3719 | 0.4802
51 |  |  | 2.6803 | 0.6116
52 |  |  | 2.8796 | 0.7282
53 |  |  | 11.0156 | 2.2568
54 |  |  | 11.6121 | 2.4753
55 |  |  | 13.2028 | 3.058
56 |  |  | 16.4733 | 3.3488
57 |  |  | 19.6379 | 3.0127
58 |  |  | 16.888 | 5.0105
59 | Switzerland | cv. Wiwa | 0.0663 | 0.0506 | 136
60 |  |  | 0.0678 | 0.0472
61 |  |  | 0.0641 | 0.0425
62 |  |  | 0.0675 | 0.0285
63 |  |  | 0.0847 | 42.1616
64 |  |  | 0.0671 | 26.4879
65 |  |  | 0.1164 | 27.0268
66 |  |  | 0.0947 | 17.5888
67 | China | Yangmai20 | 0.0362 | 0.0579 | 137
68 |  |  | 0.0337 | 0.0382
69 |  |  | 0.0339 | 0.0418
70 |  |  | 0.0343 | 0.052
71 |  |  | 0.0362 | 0.0407
72 |  |  | 0.0363 | 0.0331
73 |  |  | 0.0362 | 0.0573
74 |  |  | 0.0348 | 0.0582
75 |  |  | 0.038 | 0.0497
76 |  |  | 0.0421 | 0.0193
77 |  |  | 0.0357 | 0.036
78 |  |  | 0.0343 | 0.0252
79 |  |  | 0.0337 | 0.0432
80 |  |  | 0.0336 | 0.0328
81 |  |  | 0.0303 | 0.0158
82 |  |  | 0.0303 | 0.0651
83 |  |  | 0.032 | 0.0786
84 |  |  | 0.0321 | 0.0419
85 |  | variety Liao chun 18 | 0.423 | 0.3265 | 138
86 |  |  | 0.305 | 0.2626
87 |  |  | 0.283 | 0.2368
88 |  |  | 0.188 | 0.1417
89 |  |  | 0.218 | 0.1795
90 |  |  | 0.209 | 0.1664
91 |  | Triticum aestivum L. | 0.4341 | 0.2254 | 139
92 |  |  | 0.3372 | 0.1577
93 |  |  | 0.3237 | 0.1202
94 |  |  | 0.3253 | 0.1202
95 |  |  | 0.2341 | 0.0901
96 |  |  | 0.4664 | 0.2083
97 |  |  | 0.3966 | 0.128
98 |  |  | 0.3701 | 0.0902
99 |  |  | 0.4094 | 0.1492
100 |  |  | 0.3866 | 0.0879
101 |  | cv. Rushan | 0.5081 | 0.1094 | 140
102 |  |  | 0.1123 | 0.0098
103 |  |  | 1.1062 | 0.209
104 |  |  | 0.2181 | 0.0303
105 | Canada | Triticum aestivum L. | 0.17 | 0.019 | 141
106 |  |  | 0.188 | 0.01
107 |  |  | 0.169 | 0.01
108 |  |  | 0.169 | 0.014
109 |  |  | 0.012 | 0.04
110 | Norway | no record | 1.2215 | 0.1311 | 142
111 |  |  | 1.2211 | 0.1638
112 |  |  | 1.2217 | 0.1885
113 |  |  | 1.2402 | 0.2442
114 |  |  | 1.2401 | 0.2099
115 |  |  | 1.2615 | 0.1991
116 |  |  | 1.2611 | 0.2125
117 |  |  | 1.2831 | 0.2296
118 |  |  | 1.282 | 0.22
119 |  |  | 1.2629 | 0.1444
120 |  |  | 1.2809 | 0.1658
121 |  |  | 1.2614 | 0.1202
122 |  |  | 1.3182 | 0.1657
123 |  |  | 1.3407 | 0.1876
124 |  |  | 1.3203 | 0.2
125 |  |  | 1.359 | 0.1532
126 |  |  | 1.4193 | 0.1659
127 |  |  | 1.4209 | 0.1777
128 |  |  | 1.4428 | 0.1535
129 |  |  | 1.4403 | 0.1949
130 |  |  | 1.4602 | 0.1658
131 |  |  | 1.4805 | 0.132
132 |  |  | 1.5194 | 0.1415
133 |  |  | 1.5215 | 0.1635
134 |  |  | 1.5404 | 0.1839
135 |  |  | 1.5814 | 0.2293
136 |  |  | 1.057 | 0.2431
137 |  |  | 1.0695 | 0.241
138 |  |  | 1.0832 | 0.2379
139 |  |  | 1.1038 | 0.2241
140 |  |  | 1.1007 | 0.2487
141 |  |  | 1.0994 | 0.2702
142 |  |  | 1.0999 | 0.3088
143 |  |  | 1.1435 | 0.3295
144 |  |  | 1.158 | 0.248
145 |  |  | 1.2011 | 0.2419
146 |  |  | 1.2025 | 0.1764
147 |  |  | 1.2229 | 0.2506
148 |  |  | 1.2246 | 0.3085
149 |  |  | 1.2234 | 0.2978
150 |  |  | 1.2421 | 0.2765
151 |  |  | 1.282 | 0.2928
152 |  |  | 1.3032 | 0.2822
153 |  |  | 1.32 | 0.2984
154 |  |  | 1.3194 | 0.2802
155 |  |  | 1.34 | 0.2857
156 |  |  | 1.2809 | 0.2391
157 |  |  | 1.2603 | 0.239
158 |  |  | 1.2417 | 0.1949
159 |  |  | 1.2998 | 0.1223
160 |  |  | 1.3815 | 0.1304
161 |  |  | 1.4233 | 0.121
162 |  |  | 1.3813 | 0.1947
163 | China |  | 0.005 | 0.0333 | 143
164 |  |  | 0.083 | 0.3493
165 |  |  | 0.164 | 0.5655
166 |  |  | 0.245 | 1.1143
167 |  |  | 0.394 | 1.4969
168 |  |  | 0.889 | 1.5884
169 |  |  | 1.498 | 2.2037
170 |  |  | 1.641 | 2.3701
171 |  |  | 2.764 | 2.869
172 |  |  | 0.005 | 0.0333
173 |  |  | 0.026 | 0.0915
174 |  |  | 0.114 | 0.3825
175 |  |  | 0.143 | 0.5572
176 |  |  | 0.243 | 0.6071
177 |  |  | 0.642 | 0.9148
178 |  |  | 0.655 | 1.2391
179 |  |  | 0.889 | 1.3139
180 |  |  | 1.758 | 1.6133
181 |  | Zhengmai 9023 | 1.2491 | 0.4271 | 144
182 |  |  | 1.2029 | 0.4092
183 |  |  | 1.2429 | 0.4118
184 |  |  | 1.247 | 0.4003
185 |  |  | 1.165 | 0.4003
186 |  |  | 1.2409 | 0.4003
187 |  |  | 1.1517 | 0.4015
188 |  | no record | 0.0242 | 0.0242 | 114
189 |  |  | 0.0266 | 0.0602
190 |  |  | 0.0924 | 0.1446
191 |  |  | 0.0181 | 0.0446
192 |  |  | 0.0217 | 0.1126
193 |  |  | 0.0106 | 0.0454
194 |  |  | 0.0235 | 0.2728
195 |  |  | 0.0041 | 0.0353
196 |  |  | 0.0035 | 0.0252
197 |  |  | 0.002 | 0.026
198 |  |  | 0.0019 | 0.0378
199 |  |  | 0.0018 | 0.0214
200 |  |  | 0.0013 | 0.0472
201 |  |  | 0.0009 | 0.0293
202 |  |  | 0.0008 | 0.0402
203 |  |  | 0.001 | 0.0395
204 |  |  | 0.0003 | 0.0754
205 |  |  | 0.0005 | 0.0426
206 |  |  | 0.001 | 0.038
207 |  |  | 0.0006 | 0.056
208 |  |  | 0.0004 | 0.0169
209 |  |  | 0.0012 | 0.0912
210 |  |  | 0.0005 | 0.074
211 |  |  | 0.0003 | 0.0084
212 |  |  | 0.0006 | 0.0381
213 |  |  | 0.0005 | 0.0155
214 |  |  | 0.0006 | 0.0772
215 |  |  | 0.0006 | 0.0476
216 |  |  | 0.0001 | 0.0617
217 |  |  | 0.0002 | 0.0211
218 | Pakistan |  | 9.6563 | 4.8 | 145
219 |  |  | 10.0382 | 5.33
220 |  |  | 11.5418 | 6.07
221 |  |  | 5.3842 | 2.43
222 |  |  | 7.9141 | 4.58
223 |  |  | 8.0334 | 4.86
224 |  |  | 9.5847 | 5.16
225 | China | Vormai 66 | 0.7906 | 0.2293 | 146
226 |  |  | 0.665 | 0.2339
227 |  |  | 0.6955 | 0.2158
228 |  |  | 0.6613 | 0.1923
229 |  |  | 0.7223 | 0.214
230 |  |  | 0.4765 | 0.158
231 |  |  | 0.5051 | 0.1761
232 |  |  | 0.5876 | 0.1553
233 |  |  | 0.6431 | 0.1995
234 |  |  | 2.3038 | 4.7571
235 |  |  | 2.0615 | 4.2
236 |  |  | 1.7616 | 3.7714
237 |  |  | 2.1183 | 4.0286
238 |  |  | 0.9429 | 0.3857
239 |  |  | 0.5969 | 1.8429
240 |  |  | 2.3361 | 5.2286
241 |  |  | 2.3012 | 4.7571
242 |  |  | 2.0819 | 4.2857
243 |  |  | 2.0931 | 4.1571
244 |  |  | 1.8277 | 3.8143
245 |  |  | 1.2052 | 2.7857
246 |  |  | 2.2302 | 4.1571
247 |  |  | 2.2875 | 4.4143
248 |  |  | 2.1488 | 2.9143
249 |  |  | 2.3212 | 3
250 |  |  | 0.996 | 0.8571
251 |  |  | 2.1822 | 6.4714
252 |  |  | 2.1358 | 4.8857
253 |  |  | 2.1585 | 3.8143
254 |  |  | 1.0175 | 0.6429
255 |  |  | 1.0748 | 0.6429
256 |  |  | 1.0975 | 0.8143
257 |  |  | 1.2929 | 0.9
258 |  |  | 2.0644 | 4.9714
259 |  |  | 2.1677 | 5.1
260 |  |  | 2.0983 | 3.5143
261 |  |  | 2.0864 | 5.5714
262 |  |  | 2.0745 | 3.5571
263 |  |  | 2.1663 | 4.0286
264 |  |  | 2.2563 | 3.0741
265 |  |  | 0.9438 | 0.8463
266 |  |  | 0.475 | 1.1935
267 |  |  | 2.1938 | 2.7631
268 |  |  | 2.1063 | 2.6691
269 |  |  | 1.4625 | 1.9602
270 |  |  | 1.3313 | 1.5407
271 |  |  | 2.0688 | 2.3942
272 |  |  | 2.1875 | 2.604
273 |  |  | 2.1 | 2.7631
274 |  |  | 2.0313 | 2.3436
275 |  |  | 1.3563 | 1.2586
276 |  |  | 2.1813 | 2.9584
277 |  |  | 1.7625 | 1.9892
278 |  |  | 1.35 | 1.1573
279 |  |  | 2.1188 | 2.7703
280 |  |  | 1.8938 | 1.5769
281 |  |  | 2.3055 | 4.7555 | 147
282 |  |  | 2.1396 | 3.7409
283 |  |  | 2.0938 | 4.0082
284 |  |  | 0.9153 | 0.4039
285 |  |  | 0.5892 | 1.7867
286 |  |  | 1.8535 | 3.1309
287 |  |  | 1.1899 | 2.8085
288 |  |  | 0.79 | 0.23 | 148
289 |  |  | 0.48 | 0.16
290 |  |  | 0.51 | 0.17
291 |  |  | 0.59 | 0.16
292 |  |  | 0.65 | 0.2
293 |  |  | 2.2967 | 4.8365
294 |  |  | 0.9143 | 0.4088
295 |  |  | 0.6134 | 1.7871
296 |  |  | 2.0651 | 4.3476
297 |  |  | 2.08 | 4.2964
298 |  |  | 2.2212 | 4.1041
299 |  |  | 2.2993 | 4.3882
300 |  |  | 1.0273 | 0.5781
301 |  |  | 1.0975 | 0.7564
302 |  |  | 2.1782 | 5.1876

## Rice Cd dataset
# | Country/region | Rice varieties | Soil available Cd mg/kg | Rice grain Cd mg/kg | References
1 | China | Yong You (7850) | 0.4521 | 0.262 | 133
2 |  |  | 0.3211 | 0.132
3 |  |  | 0.3978 | 0.189
4 |  |  | 0.3482 | 0.124
5 |  |  | 0.2721 | 0.086
6 |  |  | 0.3388 | 0.147
7 |  |  | 0.3906 | 0.181
8 |  |  | 0.3427 | 0.14
9 |  |  | 0.3629 | 0.115
10 |  |  | 0.3133 | 0.097
11 |  |  | 0.3485 | 0.147
12 |  |  | 0.2956 | 0.065
13 |  | Oryza sativa L. | 0.4008 | 2.1429 | 149
14 |  |  | 0.329 | 1.9286
15 |  |  | 0.3119 | 1.9286
16 |  |  | 0.3358 | 1.9286
17 |  |  | 0.3198 | 1.9286
18 |  |  | 0.3175 | 1.7857
19 |  |  | 0.2559 | 1.0714
20 |  | no record | 0.1892 | 0.3088 | 150
21 |  |  | 4.5898 | 0.3664
22 |  |  | 3.6031 | 0.3862
23 |  |  | 2.4668 | 1.9445
24 |  |  | 2.5193 | 2.1601
25 |  |  | 2.441 | 2.5291
26 |  |  | 0.9771 | 0.0757
27 |  |  | 0.8433 | 0.1123
28 |  |  | 0.6904 | 0.2438
29 |  |  | 0.5142 | 0.4581
30 |  |  | 0.4629 | 0.1168
31 |  |  | 0.387 | 0.2283
32 |  |  | 0.3711 | 0.2166
33 |  |  | 0.1501 | 0.3255
34 |  |  | 0.1454 | 0.195
35 |  |  | 0.147 | 0.1499
36 |  |  | 0.1739 | 0.1404
37 |  |  | 0.1776 | 0.1065
38 |  |  | 0.1395 | 0.1051
39 |  |  | 0.1721 | 0.0681
40 |  |  | 0.147 | 0.0552
41 |  |  | 0.2263 | 0.0582
42 |  |  | 0.2147 | 0.0524
43 |  |  | 0.2037 | 0.0472
44 |  |  | 0.2037 | 0.0275
45 |  |  | 0.208 | 0.0171
46 |  |  | 0.1703 | 0.0279
47 |  |  | 0.1582 | 0.0244
48 |  |  | 0.1721 | 0.0392
49 |  |  | 0.1633 | 0.0344
50 |  |  | 0.138 | 0.0408
51 |  |  | 0.1269 | 0.0353
52 |  |  | 0.1118 | 0.0392
53 |  |  | 0.0996 | 0.0459
54 |  |  | 0.0945 | 0.0436
55 |  |  | 0.0749 | 0.0497
56 |  |  | 0.0675 | 0.0531
57 |  |  | 0.1337 | 0.015
58 |  |  | 0.1269 | 0.0176
59 |  |  | 0.0734 | 0.0154
60 |  |  | 4.3809 | 1.9125
61 |  |  | 5.1779 | 0.3334
62 |  |  | 4.6643 | 0.2698
63 |  |  | 4.2457 | 0.277
64 |  |  | 1.6931 | 1.6755
65 |  |  | 1.4781 | 1.5682
66 |  |  | 1.7109 | 0.3379
67 |  |  | 1.3883 | 0.1814
68 |  |  | 0.8234 | 0.412
69 |  |  | 1.0691 | 0.1013
70 |  |  | 0.9834 | 0.0709
71 |  |  | 0.7495 | 0.0559
72 |  |  | 0.621 | 0.1743
73 |  |  | 0.4587 | 0.1157
74 |  |  | 0.3533 | 0.277
75 |  |  | 0.2958 | 0.1632
76 |  |  | 0.1682 | 0.2883
77 |  |  | 0.1648 | 0.1632
78 |  |  | 0.1791 | 0.1392
79 |  |  | 0.1323 | 0.1157
80 |  |  | 0.1167 | 0.1112
81 |  |  | 0.1484 | 0.0888
82 |  |  | 0.2117 | 0.0613
83 |  |  | 0.1718 | 0.0757
84 |  |  | 0.158 | 0.0672
85 |  |  | 0.1597 | 0.053
86 |  |  | 0.1337 | 0.0477
87 |  |  | 0.1217 | 0.0655
88 |  |  | 0.1309 | 0.0338
89 |  |  | 0.1309 | 0.0259
90 |  |  | 0.1648 | 0.0256
91 |  |  | 0.181 | 0.0308
92 |  |  | 0.1968 | 0.0288
93 |  |  | 0.2278 | 0.0132
94 |  |  | 0.089 | 0.0134
95 |  |  | 0.0801 | 0.0273
96 |  |  | 0.0745 | 0.0356
97 |  |  | 0.0908 | 0.0503
98 |  |  | 0.081 | 0.0537
99 |  |  | 0.0777 | 0.0621
100 |  |  | 0.07 | 0.0718
101 |  |  | 7.3862 | 0.3204
102 |  |  | 5.3989 | 0.6813
103 |  |  | 5.5129 | 0.3121
104 |  |  | 1.7839 | 1.2358
105 |  |  | 1.2505 | 1.8626
106 |  |  | 1.1383 | 2.0165
107 |  |  | 1.4325 | 0.2364
108 |  |  | 1.1032 | 0.199
109 |  |  | 1.0362 | 0.1269
110 |  |  | 1.1265 | 0.1068
111 |  |  | 1.0917 | 0.0799
112 |  |  | 0.6966 | 0.1429
113 |  |  | 0.3881 | 0.1767
114 |  |  | 0.4684 | 0.412
115 |  |  | 0.2989 | 0.3756
116 |  |  | 0.24 | 0.4402
117 |  |  | 0.2073 | 0.1112
118 |  |  | 0.181 | 0.1392
119 |  |  | 0.1484 | 0.1767
120 |  |  | 0.1243 | 0.1468
121 |  |  | 0.0908 | 0.2662
122 |  |  | 0.0827 | 0.2071
123 |  |  | 0.1008 | 0.1013
124 |  |  | 0.0947 | 0.0961
125 |  |  | 0.0753 | 0.0936
126 |  |  | 0.0692 | 0.0589
127 |  |  | 0.1074 | 0.0778
128 |  |  | 0.0967 | 0.0581
129 |  |  | 0.103 | 0.053
130 |  |  | 0.1409 | 0.0544
131 |  |  | 0.1682 | 0.0483
132 |  |  | 0.1773 | 0.0523
133 |  |  | 0.1167 | 0.0452
134 |  |  | 0.1217 | 0.0333
135 |  |  | 0.088 | 0.0316
136 |  |  | 0.0908 | 0.027
137 |  |  | 0.1051 | 0.0281
138 |  |  | 0.0678 | 0.0246
139 |  |  | 0.1718 | 0.0371
140 |  |  | 0.1887 | 0.0366
141 |  |  | 0.2208 | 0.0381
142 |  |  | 0.2582 | 0.0253
143 |  |  | 0.1665 | 0.0243
144 |  |  | 0.1516 | 0.0163
145 |  |  | 0.2073 | 0.0207 | 151
146 |  |  | 0.1718 | 0.0276
147 |  |  | 0.1768 | 0.023
148 |  |  | 0.2141 | 0.0368
149 |  |  | 0.2675 | 0.0414
150 |  |  | 0.3533 | 0.0529
151 |  | Yongyou538 | 0.0415 | 0.1041 | 137
152 |  |  | 0.0339 | 0.0491
153 |  |  | 0.0355 | 0.3611
154 |  |  | 0.0349 | 0.5216
155 |  |  | 0.0367 | 0.0432
156 |  |  | 0.035 | 0.0597
157 |  |  | 0.0339 | 0.0673
158 |  |  | 0.0335 | 0.0787
159 |  |  | 0.0348 | 0.2943
160 |  |  | 0.0478 | 0.0958
161 |  |  | 0.0409 | 0.0096
162 |  |  | 0.0406 | 0.0304
163 |  |  | 0.0413 | 0.0472
164 |  |  | 0.0365 | 0.0331
165 |  |  | 0.0374 | 0.1178
166 |  |  | 0.0404 | 0.057
167 |  |  | 0.0347 | 0.0289
168 |  |  | 0.0375 | 0.1005
169 |  | Oryza sativa L. | 0.1682 | 0.731 | 152
170 |  |  | 0.165 | 0.6699
171 |  |  | 0.1652 | 0.6496
172 |  |  | 0.1585 | 0.6864
173 |  |  | 0.1623 | 0.7027
174 |  |  | 0.1597 | 0.7211
175 |  |  | 0.139 | 0.6029
176 |  |  | 0.1497 | 0.4522
177 |  |  | 0.1395 | 0.4481
178 |  |  | 0.1328 | 0.3585
179 |  |  | 0.1406 | 0.7338
180 |  |  | 0.1349 | 0.6122
181 |  |  | 0.1293 | 0.3446
182 |  |  | 0.1296 | 0.1784
183 |  |  | 0.121 | 0.15
184 |  |  | 0.1364 | 0.7297
185 |  |  | 0.1424 | 0.9122
186 |  |  | 0.1778 | 0.9203
187 |  |  | 0.2043 | 1.0014
188 |  |  | 0.2455 | 1.0662
189 |  | Mianyou-5323 | 0.4255 | 0.3041 | 139
190 |  |  | 0.3511 | 0.2013
191 |  |  | 0.3195 | 0.1873
192 |  |  | 0.2611 | 0.1543
193 |  |  | 0.2152 | 0.1213
194 |  | no record | 0.0617 | 0.0579 | 153
195 |  |  | 0.0303 | 0.0293
196 |  |  | 0.0335 | 0.0334
197 |  |  | 0.0367 | 0.0266
198 |  |  | 0.0434 | 0.0287
199 |  |  | 0.0466 | 0.0349
200 |  |  | 0.037 | 0.0418
201 |  |  | 0.0358 | 0.039
202 |  |  | 0.0314 | 0.0445
203 |  |  | 0.0306 | 0.0514
204 |  |  | 0.0282 | 0.0597
205 |  |  | 0.029 | 0.0666
206 |  |  | 0.035 | 0.0639
207 |  |  | 0.0402 | 0.0674
208 |  |  | 0.0318 | 0.0791
209 |  |  | 0.0373 | 0.0771
210 |  |  | 0.0429 | 0.0771
211 |  |  | 0.0446 | 0.0647
212 |  |  | 0.0581 | 0.0834
213 |  |  | 0.0617 | 0.0724
214 |  |  | 0.0753 | 0.0628
215 |  |  | 0.0877 | 0.0636
216 |  |  | 0.0796 | 0.0898
217 |  |  | 0.0816 | 0.1168
218 |  |  | 0.086 | 0.1182
219 |  |  | 0.0864 | 0.1065
220 |  |  | 0.094 | 0.0913
221 |  |  | 0.1087 | 0.1025
222 |  |  | 0.1255 | 0.1054
223 |  |  | 0.123 | 0.1372
224 |  |  | 0.1254 | 0.1538
225 |  |  | 0.143 | 0.1332
226 |  |  | 0.1434 | 0.134
227 |  |  | 0.1245 | 0.1062
228 |  |  | 0.1111 | 0.1311
229 |  |  | 0.109 | 0.1291
230 |  |  | 0.0863 | 0.1052
231 |  |  | 0.0798 | 0.0907
232 |  |  | 0.0308 | 0.079
233 |  |  | 0.0394 | 0.0672
234 |  |  | 0.0462 | 0.0324
235 |  |  | 0.035 | 0.0375
236 |  |  | 0.0284 | 0.0302
237 |  | Oryza sativa L. | 0.9297 | 0.7475 | 113
238 |  |  | 0.8406 | 0.3891
239 |  |  | 0.8066 | 0.3753
240 |  |  | 0.7358 | 0.5952
241 |  |  | 0.7271 | 0.8035
242 |  |  | 0.6618 | 0.5561
243 |  |  | 0.5732 | 0.7344
244 |  |  | 0.5923 | 0.6279
245 |  |  | 0.5479 | 0.6095
246 |  |  | 0.5849 | 0.5701
247 |  |  | 0.5862 | 0.4544
248 |  |  | 0.6202 | 0.3572
249 |  |  | 0.5476 | 0.3226
250 |  |  | 0.527 | 0.3898
251 |  |  | 0.3939 | 0.4757
252 |  |  | 0.3319 | 0.58
253 |  |  | 0.345 | 0.3462
254 |  |  | 0.3228 | 0.3278
255 |  |  | 0.3597 | 0.2837
256 |  |  | 0.3937 | 0.1749
257 |  |  | 0.2827 | 0.2053
258 |  |  | 0.2502 | 0.1799
259 |  |  | 0.2634 | 0.0873
260 |  |  | 0.2741 | 0.4667
261 |  |  | 0.246 | 0.4205
262 |  |  | 0.2297 | 0.3951
263 |  |  | 0.2223 | 0.3812
264 |  |  | 0.206 | 0.3558
265 |  |  | 0.169 | 0.3814
266 |  |  | 0.1483 | 0.3444
267 |  |  | 0.1394 | 0.3213
268 |  |  | 0.1305 | 0.3005
269 |  |  | 0.1216 | 0.2727
270 |  |  | 0.1097 | 0.2542
271 |  |  | 0.0919 | 0.2173
272 |  |  | 0.086 | 0.2034
273 |  |  | 0.0801 | 0.1849
274 |  |  | 0.1111 | 0.1987
275 |  |  | 0.0638 | 0.1641
276 |  |  | 0.0519 | 0.1595
277 |  |  | 0.0504 | 0.1433
278 |  |  | 0.0933 | 0.1548
279 |  |  | 0.1008 | 0.1825
280 |  |  | 0.191 | 0.1407
281 |  |  | 0.1319 | 0.238
282 |  |  | 0.1467 | 0.2518
283 |  |  | 0.1659 | 0.2772
284 |  |  | 0.1659 | 0.2171
285 |  |  | 0.1866 | 0.1939
286 |  |  | 0.1274 | 0.1709
287 |  |  | 0.1687 | 0.0736
288 |  |  | 0.111 | 0.1039
289 |  |  | 0.1006 | 0.0576
290 |  |  | 0.0784 | 0.0368
291 |  |  | 0.0296 | 0.0138
292 |  |  | 0.0592 | 0.0323
293 |  |  | 0.0504 | 0.0623
294 |  |  | 0.08 | 0.0808
295 |  |  | 0.0682 | 0.1132
296 |  |  | 0.0667 | 0.0901
297 |  |  | 0.0445 | 0.1156
298 |  |  | 0.0356 | 0.0878
299 |  |  | 0.0474 | 0.0786
300 |  | no record | 0.0368 | 0.0447 | 114
301 |  |  | 0.0282 | 0.2176
302 |  |  | 0.0927 | 0.0977
303 |  |  | 0.0302 | 0.0737
304 |  |  | 0.0243 | 0.0299
305 |  |  | 0.0235 | 0.034
306 |  |  | 0.0221 | 0.1308
307 |  |  | 0.0232 | 0.0151
308 |  |  | 0.0167 | 0.0171
309 |  |  | 0.013 | 0.0035
310 |  |  | 0.0283 | 0.0316
311 |  |  | 0.0175 | 0.0398
312 |  |  | 0.0132 | 0.0022
313 |  |  | 0.013 | 0.0032
314 |  |  | 0.024 | 0.0042
315 |  |  | 0.0132 | 0.0114
316 |  |  | 0.014 | 0.0145
317 |  |  | 0.0135 | 0.004
318 |  |  | 0.0121 | 0.0039
319 |  |  | 0.0097 | 0.0049
320 |  |  | 0.0151 | 0.0038
321 |  |  | 0.0127 | 0.0027
322 |  |  | 0.0124 | 0.0047
323 |  |  | 0.0127 | 0.0015
324 |  |  | 0.013 | 0.0118
325 |  |  | 0.0121 | 0.0066
326 |  |  | 0.013 | 0.0096
327 |  |  | 0.0138 | 0.0189
328 |  |  | 0.0102 | 0.0032
329 |  |  | 0.0135 | 0.0042
330 | Pakistan | var. Super Basmati-515 | 0.21 | 0.5804 | 154
331 |  |  | 0.03 | 0.1458
332 |  |  | 0.05 | 0.1575
333 |  |  | 0.05 | 0.1881
334 |  |  | 0.04 | 0.1633
335 | China | no record | 0.93 | 1.78 | 155
336 |  |  | 1.08 | 1.98
337 |  |  | 0.61 | 1.3
338 |  |  | 0.49 | 1.99
339 |  |  | 0.71 | 0.99
340 |  |  | 0.46 | 1.08
341 |  |  | 0.39 | 1
342 |  |  | 0.43 | 0.8
343 |  |  | 0.3636 | 1.2102 | 156
344 |  |  | 0.3632 | 0.9974
345 |  |  | 0.3645 | 0.8477
346 |  |  | 0.3623 | 0.7878
347 |  |  | 0.3628 | 0.7313
348 |  |  | 0.3628 | 0.6847
349 |  |  | 0.3633 | 0.6415
350 |  |  | 0.3642 | 0.5584
351 |  |  | 0.3642 | 0.4786
352 |  |  | 0.3633 | 0.2989
353 |  |  | 0.3473 | 0.8475
354 |  |  | 0.3495 | 0.801
355 |  |  | 0.3491 | 0.7478
356 |  |  | 0.3491 | 0.6414
357 |  |  | 0.3491 | 0.5948
358 |  |  | 0.35 | 0.515
359 |  |  | 0.3483 | 0.4385
360 |  |  | 0.3492 | 0.2955
361 |  |  | 0.3492 | 0.219
362 |  |  | 0.3484 | 0.1092
363 |  |  | 0.3404 | 0.179
364 |  |  | 0.3421 | 0.3719
365 |  |  | 0.3412 | 0.4384
366 |  |  | 0.3408 | 0.5016
367 |  |  | 0.3399 | 0.5648
368 |  |  | 0.3394 | 0.6246
369 |  |  | 0.3403 | 0.6745
370 |  |  | 0.2993 | 0.5809
371 |  |  | 0.3002 | 0.4612
372 |  |  | 0.2998 | 0.4047
373 |  |  | 0.2993 | 0.3548
374 |  |  | 0.2994 | 0.3082
375 |  |  | 0.2998 | 0.2617
376 |  |  | 0.3007 | 0.1985
377 |  |  | 0.2725 | 0.1682
378 |  |  | 0.2725 | 0.2347
379 |  |  | 0.2711 | 0.2647
380 |  |  | 0.2733 | 0.3046
381 |  |  | 0.2751 | 0.3645
382 |  |  | 0.2746 | 0.4343
383 |  |  | 0.2733 | 0.6472
384 |  |  | 0.2499 | 0.3276
385 |  |  | 0.2499 | 0.2811
386 |  |  | 0.2508 | 0.2179
387 |  |  | 0.25 | 0.1646
388 |  |  | 0.2239 | 0.344
389 |  |  | 0.2234 | 0.4238
390 |  |  | 0.2234 | 0.477
391 |  |  | 0.223 | 0.5269
392 |  |  | 0.2221 | 0.5801
393 |  |  | 0.2221 | 0.6167
394 |  |  | 0.2155 | 0.5734
395 |  |  | 0.215 | 0.5102
396 |  |  | 0.2151 | 0.4603
397 |  |  | 0.2151 | 0.3971
398 |  |  | 0.2151 | 0.3239
399 |  |  | 0.2151 | 0.294
400 |  |  | 0.2023 | 0.387
401 |  |  | 0.2019 | 0.2705
402 |  |  | 0.2005 | 0.214
403 |  |  | 0.2001 | 0.1874
404 |  |  | 0.2032 | 0.1242
405 |  |  | 0.201 | 0.0211
406 |  |  | 0.1493 | 0.3797
407 |  |  | 0.1502 | 0.2633
408 |  |  | 0.1511 | 0.1835
409 |  |  | 0.1503 | 0.1236
410 |  |  | 0.1503 | 0.0737
411 |  |  | 0.1503 | 0.0305
412 |  |  | 0.1291 | 0.1666
413 |  |  | 0.1273 | 0.2165
414 |  |  | 0.1264 | 0.2797
415 |  |  | 0.129 | 0.3895
416 |  |  | 0.129 | 0.4759
417 |  |  | 0.129 | 0.5225
418 |  |  | 0.4071 | 0.7988
419 |  |  | 0.413 | 0.7055
420 |  |  | 0.413 | 0.5389
421 |  |  | 0.4107 | 0.4288
422 |  |  | 0.4048 | 0.3021
423 |  |  | 0.4055 | 0.1188
424 |  |  | 0.3549 | 0.245
425 |  |  | 0.3537 | 0.3217
426 |  |  | 0.3543 | 0.3417
427 |  |  | 0.3127 | 0.178
428 |  |  | 0.3144 | 0.278
429 |  |  | 0.3144 | 0.3547
430 |  |  | 0.3202 | 0.4214
431 |  |  | 0.322 | 0.5548
432 |  |  | 0.3131 | 0.6014
433 |  |  | 0.3213 | 0.7948
434 |  |  | 0.3213 | 0.8748
435 |  |  | 0.2563 | 0.1442
436 |  |  | 0.2633 | 0.2243
437 |  |  | 0.2656 | 0.291
438 |  |  | 0.2656 | 0.3476
439 |  |  | 0.2639 | 0.3809
440 |  |  | 0.2545 | 0.3509
441 |  |  | 0.2556 | 0.4175
442 |  |  | 0.2316 | 0.2807
443 |  |  | 0.2316 | 0.174
444 |  |  | 0.2322 | 0.1374
445 |  |  | 0.2328 | 0.0874
446 |  |  | 0.1982 | 0.0237
447 |  |  | 0.1981 | 0.1704
448 |  |  | 0.1987 | 0.2237
449 |  |  | 0.1987 | 0.2571
450 |  |  | 0.2098 | 0.3105
451 |  |  | 0.2063 | 0.4071
452 |  |  | 0.2068 | 0.4905
453 |  |  | 0.1658 | 0.1868
454 |  |  | 0.1658 | 0.1401
455 |  |  | 0.1676 | 0.0168
456 |  |  | 0.3416 | 1.2919
457 |  |  | 0.3416 | 1.195
458 |  |  | 0.3427 | 1.1025
459 |  |  | 0.3391 | 0.8074
460 |  |  | 0.3409 | 0.6972
461 |  |  | 0.342 | 0.5342
462 |  |  | 0.3402 | 0.3228
463 |  |  | 0.3391 | 0.4109
464 |  |  | 0.3185 | 0.279
465 |  |  | 0.3162 | 0.4596
466 |  |  | 0.3162 | 0.6711
467 |  |  | 0.3174 | 0.7416
468 |  |  | 0.3169 | 1.1953
469 |  |  | 0.3181 | 1.4023
470 |  |  | 0.3028 | 1.1866
471 |  |  | 0.2998 | 0.9268
472 |  |  | 0.2969 | 0.8387
473 |  |  | 0.3027 | 0.6712
474 |  |  | 0.2968 | 0.5964
475 |  |  | 0.298 | 0.4114
476 |  |  | 0.2979 | 0.2836
477 |  |  | 0.2686 | 0.35
478 |  |  | 0.2651 | 0.4294
479 |  |  | 0.268 | 0.6099
480 |  |  | 0.261 | 0.6761
481 |  |  | 0.2687 | 0.7509
482 |  |  | 0.2663 | 0.8346
483 |  |  | 0.2699 | 0.98
484 |  |  | 0.2705 | 1.1121
485 |  |  | 0.2605 | 1.1959
486 |  |  | 0.2576 | 1.5131
487 |  |  | 0.2588 | 1.403
488 |  |  | 0.2281 | 0.7425
489 |  |  | 0.2275 | 0.628
490 |  |  | 0.2269 | 0.5267
491 |  |  | 0.2269 | 0.4694
492 |  |  | 0.1288 | 0.4
493 |  |  | 0.1288 | 0.2987
494 |  |  | 0.1293 | 0.1886
495 |  |  | 0.1393 | 0.1664
496 |  |  | 0.1328 | 0.1004
497 |  |  | 0.0953 | 0.2242
498 |  |  | 0.1393 | 0.0607
499 |  |  | 0.0947 | 0.3872
500 |  |  | 0.0953 | 0.3475
501 |  |  | 0.0918 | 0.2815
502 |  |  | 0.1299 | 0.237
503 |  |  | 0.3212 | 1.292
504 |  |  | 0.3214 | 1.085
505 |  |  | 0.3211 | 0.9396
506 |  |  | 0.3196 | 0.8604
507 |  |  | 0.3208 | 0.7017
508 |  |  | 0.3181 | 0.6402
509 |  |  | 0.3192 | 0.4331
510 |  |  | 0.319 | 0.5168
511 |  |  | 0.3195 | 0.3317
512 |  |  | 0.3028 | 0.5351
513 |  |  | 0.3032 | 0.8435
514 |  |  | 0.3023 | 0.9404
515 |  |  | 0.3026 | 1.0814
516 |  |  | 0.2914 | 0.9057
517 |  |  | 0.2902 | 0.7912
518 |  |  | 0.2911 | 0.7427
519 |  |  | 0.2911 | 0.6986
520 |  |  | 0.2908 | 0.6017
521 |  |  | 0.2914 | 0.4695
522 |  |  | 0.2514 | 0.3568
523 |  |  | 0.2514 | 0.5109
524 |  |  | 0.2514 | 0.6255
525 |  |  | 0.2518 | 0.7576
526 |  |  | 0.2362 | 1.0006
527 |  |  | 0.2354 | 1.1769
528 |  |  | 0.236 | 1.2958
529 |  |  | 0.226 | 1.1068
530 |  |  | 0.2263 | 0.9834
531 |  |  | 0.2259 | 0.7235
532 |  |  | 0.2262 | 0.8381
533 |  |  | 0.2262 | 0.6751
534 |  |  | 0.2358 | 1.7011
535 |  |  | 0.2218 | 0.477
536 |  |  | 0.2209 | 0.3978
537 |  |  | 0.2208 | 0.3141
538 |  |  | 0.2214 | 0.1951
539 |  |  | 0.2208 | 0.1422
540 |  |  | 0.2217 | 0.0893
541 |  |  | 0.2035 | 0.3589
542 |  |  | 0.205 | 0.4557
543 |  |  | 0.2035 | 0.2664
544 |  |  | 0.1829 | 0.0822
545 |  |  | 0.1835 | 0.1527
546 |  |  | 0.1832 | 0.2584
547 |  |  | 0.1777 | 0.3732
548 |  |  | 0.1783 | 0.5054
549 |  |  | 0.1777 | 0.5715
550 |  |  | 0.1775 | 0.7741
551 |  |  | 0.1774 | 0.6023
552 |  |  | 1.0119 | 0.9313
553 |  |  | 0.5264 | 0.6481
554 |  |  | 0.1361 | 0.3244
555 |  |  | 0.2384 | 0.1835
556 |  |  | 0.1872 | 0.1535
557 |  |  | 0.1801 | 0.0665
558 |  |  | 0.1342 | 0.1168
559 |  |  | 0.1236 | 0.0666
560 |  |  | 0.1113 | 0.1169
561 |  |  | 0.1359 | 0.0398
562 |  |  | 0.0918 | 0.0366
563 |  |  | 0.0636 | 0.0266

## Sheet1
| pH(H2O) | CEC(cmol/kg) | pH(solution) | equilibrium concentration(mg/L) | adsorption(mg/g) | temperature | ratio | ln_adsorption(mg/g)
热解温度 | 热解时间 | Initial Cd concentration (mg/L) | Reaction conditions |  |  | Adsorption capacity (mg/g)
|  |  | T (℃) | pH | Adsorbent dosage (g/L) |  | equilibrium concentration(mg/L)

## Sheet2
热解温度 | 初始浓度 | 反应后的浓度 | 吸附剂投加量g/L | 反应温度 | 反应时间（h） | 吸附容量 | 吸附容量
0 | 104.5263 | 35.9072 | 1 | 25 | 5 | 68.61912 | 68.61912
80 | 104.5263 | 30.28316 | 1 | 25 | 5 | 74.24316 | 74.24316
120 | 104.5263 | 33.50462 | 1 | 25 | 5 | 71.0217 | 71.0217
160 | 104.5263 | 29.81827 | 1 | 25 | 5 | 74.70805 | 74.70805
200 | 104.5263 | 35.79547 | 1 | 25 | 5 | 68.73085 | 68.73085
240 | 104.5263 | 36.59563 | 1 | 25 | 5 | 67.93069 | 67.93069
0 | 104.5263 | 35.51821 | 1 | 25 | 5 | 69.00811 | 69.00811
80 | 104.5263 | 29.77032 | 1 | 25 | 5 | 74.756 | 74.756
120 | 104.5263 | 30.15185 | 1 | 25 | 5 | 74.37447 | 74.37447
160 | 104.5263 | 28.75107 | 1 | 25 | 5 | 75.77525 | 75.77525
200 | 104.5263 | 35.51054 | 1 | 25 | 5 | 69.01578 | 69.01578
240 | 104.5263 | 37.66522 | 1 | 25 | 5 | 66.8611 | 66.8611
0 | 104.5263 | 34.41911 | 1 | 25 | 5 | 70.10721 | 70.10721
80 | 104.5263 | 30.22465 | 1 | 25 | 5 | 74.30166 | 74.30166
120 | 104.5263 | 30.26965 | 1 | 25 | 5 | 74.25667 | 74.25667
160 | 104.5263 | 29.5133 | 1 | 25 | 5 | 75.01302 | 75.01302
200 | 104.5263 | 34.93595 | 1 | 25 | 5 | 69.59037 | 69.59037
240 | 104.5263 | 38.98923 | 1 | 25 | 5 | 65.53709 | 65.53709

## experiment data
# | Weathered coal rate | T | pH | Initial concentration(mg/L) | dosage(mg/mL) | equilibrium concentration(mg/L) | Adsorption capacity(mg/g)
MNN0.5 | 0.5 | 298 | 3.6 | 100 | 5 | 71.48827 | 142.5587
MNN0.66 | 0.66 | 298 | 3.6 | 100 | 5 | 93.53802 | 32.3099
MNN0.83 | 0.83 | 298 | 3.6 | 100 | 5 | 95.99179 | 20.04103
MNN0.5 | 0.5 | 298 | 3.6 | 100 | 5 | 78.12108 | 109.3946
MNN0.66 | 0.66 | 298 | 3.6 | 100 | 5 | 95.22638 | 23.8681
MNN0.75 | 0.75 | 298 | 3.6 | 100 | 5 | 86.0148 | 69.926
MNN0.8 | 0.8 | 298 | 3.6 | 100 | 5 | 91.05385 | 44.73075
MNN0.83 | 0.83 | 298 | 3.6 | 100 | 5 | 86.78244 | 66.08778
| 0.5 | 298 | 3.6 | 100 | 5 | 75.14311 | 124.2844
| 0.66 | 298 | 3.6 | 100 | 5 | 72.16531 | 139.1734
| 0.8 | 298 | 3.6 | 100 | 5 | 90.80792 | 45.9604
| 0.83 | 298 | 3.6 | 100 | 5 | 88.42327 | 57.88367
| 0.5 | 298 | 3.6 | 100 | 5 | 84.42839 | 77.85805
| 0.75 | 298 | 3.6 | 100 | 5 | 69.31661 | 153.4169
| 0.8 | 298 | 3.6 | 100 | 5 | 93.06973 | 34.65133
| 0.83 | 298 | 3.6 | 100 | 5 | 98.49001 | 7.54993
| 0.5 | 298 | 3.6 | 100 | 5 | 84.53531 | 77.32347
| 0.66 | 298 | 3.6 | 100 | 5 | 83.85009 | 80.74953
| 0.75 | 298 | 3.6 | 100 | 5 | 65.47409 | 172.6296
| 0.83 | 298 | 3.6 | 100 | 5 | 79.75508 | 101.2246
| 0.5 | 298 | 3.6 | 100 | 5 | 86.84673 | 65.76635
| 0.66 | 298 | 3.6 | 100 | 5 | 95.18414 | 24.07932
| 0.75 | 298 | 3.6 | 100 | 5 | 93.53622 | 32.31892
| 0.8 | 298 | 3.6 | 100 | 5 | 82.09016 | 89.5492
| 0.83 | 298 | 3.6 | 100 | 5 | 95.1299 | 24.3505
MNN0.5 | 0.5 | 298 | 3.6 | 100 | 1 | 48.8532 | 51.1468
MNN0.66 | 0.66 | 298 | 3.6 | 100 | 1 | 53.70725 | 46.29275
MNN0.75 | 0.75 | 298 | 3.6 | 100 | 1 | 61.90358 | 38.09642
MNN0.8 | 0.8 | 298 | 3.6 | 100 | 1 | 55.17577 | 44.82423
MNN0.83 | 0.83 | 298 | 3.6 | 100 | 1 | 57.16095 | 42.83905
MNN0.5 | 0.5 | 298 | 3.6 | 100 | 1 | 52.25329 | 47.74671
MNN0.66 | 0.66 | 298 | 3.6 | 100 | 1 | 49.87126 | 50.12874
MNN0.75 | 0.75 | 298 | 3.6 | 100 | 1 | 56.92986 | 43.07014
MNN0.8 | 0.8 | 298 | 3.6 | 100 | 1 | 50.33652 | 49.66348
MNN0.83 | 0.83 | 298 | 3.6 | 100 | 1 | 55.56336 | 44.43664
| 0.5 | 298 | 3.6 | 100 | 1 | 50.56057 | 49.43943
| 0.66 | 298 | 3.6 | 100 | 1 | 53.17565 | 46.82435
| 0.75 | 298 | 3.6 | 100 | 1 | 61.28478 | 38.71522
| 0.8 | 298 | 3.6 | 100 | 1 | 58.90008 | 41.09992
| 0.83 | 298 | 3.6 | 100 | 1 | 56.58899 | 43.41101
| 0.5 | 298 | 3.6 | 100 | 1 | 52.5451 | 47.4549
| 0.66 | 298 | 3.6 | 100 | 1 | 50.98219 | 49.01781
| 0.75 | 298 | 3.6 | 100 | 1 | 29.00435 | 70.99565
| 0.8 | 298 | 3.6 | 100 | 1 | 55.19931 | 44.80069
| 0.83 | 298 | 3.6 | 100 | 1 | 58.23567 | 41.76433
| 0.5 | 298 | 3.6 | 100 | 1 | 49.55507 | 50.44493
| 0.66 | 298 | 3.6 | 100 | 1 | 55.64254 | 44.35746
| 0.75 | 298 | 3.6 | 100 | 1 | 61.47768 | 38.52232
| 0.8 | 298 | 3.6 | 100 | 1 | 60.02141 | 39.97859
| 0.83 | 298 | 3.6 | 100 | 1 | 57.39132 | 42.60868
| 0.5 | 298 | 3.6 | 100 | 1 | 54.54131 | 45.45869
| 0.66 | 298 | 3.6 | 100 | 1 | 51.23089 | 48.76911
| 0.75 | 298 | 3.6 | 100 | 1 | 57.98772 | 42.01228
| 0.8 | 298 | 3.6 | 100 | 1 | 57.0864 | 42.9136
| 0.83 | 298 | 3.6 | 100 | 1 | 55.95262 | 44.04738
| 0.455 | 298 | 6 | 100 | 1 | 34.67364 | 65.32636
| 0.455 | 298 | 6 | 100 | 1 | 35.96447 | 64.03553
| 0.455 | 298 | 7 | 100 | 1 | 46.33182 | 53.66818
| 0.455 | 298 | 7 | 100 | 1 | 46.10598 | 53.89402
| 0.455 | 298 | 7 | 100 | 1 | 44.21675 | 55.78325
| 0.455 | 298 | 7 | 100 | 1 | 45.80033 | 54.19967
| 0.455 | 298 | 2 | 100 | 1 | 81.19717 | 18.80283
| 0.455 | 298 | 2 | 100 | 1 | 81.84316 | 18.15684
| 0.455 | 298 | 3 | 100 | 1 | 45.74797 | 54.25203
| 0.455 | 298 | 3 | 100 | 1 | 45.06384 | 54.93616
| 0.455 | 298 | 4 | 100 | 1 | 37.36904 | 62.63096
| 0.455 | 298 | 4 | 100 | 1 | 37.7009 | 62.2991
| 0.455 | 298 | 5 | 100 | 1 | 73.73652 | 26.26348
| 0.455 | 298 | 5 | 100 | 1 | 37.84949 | 62.15051
| 0.455 | 298 | 2 | 100 | 1 | 82.28357 | 17.71643
| 0.455 | 298 | 2 | 100 | 1 | 81.14309 | 18.85691
| 0.455 | 298 | 3 | 100 | 1 | 47.80721 | 52.19279
| 0.455 | 298 | 3 | 100 | 1 | 49.49573 | 50.50427
| 0.455 | 298 | 4 | 100 | 1 | 23.34252 | 76.65748
| 0.455 | 298 | 4 | 100 | 1 | 23.32898 | 76.67102
| 0.455 | 298 | 5 | 100 | 1 | 32.14285 | 67.85715
| 0.455 | 298 | 5 | 100 | 1 | 32.37702 | 67.62298
| 0.455 | 298 | 6 | 100 | 1 | 38.84826 | 61.15174
| 0.455 | 298 | 6 | 100 | 1 | 37.51363 | 62.48637
| 0.455 | 318 | 3.6 | 100 | 1 | 41.09345 | 58.90655
| 0.455 | 318 | 3.6 | 100 | 1 | 42.09755 | 57.90245
| 0.455 | 318 | 3.6 | 100 | 1 | 41.69953 | 58.30047
| 0.455 | 318 | 3.6 | 100 | 1 | 42.57718 | 57.42282
| 0.455 | 308 | 3.6 | 100 | 1 | 45.98376 | 54.01624
| 0.455 | 308 | 3.6 | 100 | 1 | 44.88793 | 55.11207
| 0.455 | 308 | 3.6 | 100 | 1 | 46.9603 | 53.0397
| 0.455 | 308 | 3.6 | 100 | 1 | 47.05111 | 52.94889
| 0.455 | 298 | 3.6 | 100 | 1 | 52.15585 | 47.84415
| 0.455 | 298 | 3.6 | 100 | 1 | 53.53788 | 46.46212
| 0.455 | 298 | 3.6 | 100 | 1 | 52.00472 | 47.99528
| 0.455 | 298 | 3.6 | 100 | 1 | 54.26545 | 45.73455

## Sheet3
# | WCrate | T | pH | Time（h） | Initial concentration（mg/L) | dosage（mg/mL） | equilibrium concentration（mg/L) | adsorption(mg/g)
MNN0.5 | 0.5 | 298 | 3.6 | 5 | 100 | 5 | 71.48827 | 142.5587
MNN0.66 | 0.66 | 298 | 3.6 | 5 | 100 | 5 | 93.53802 | 32.3099
MNN0.83 | 0.83 | 298 | 3.6 | 5 | 100 | 5 | 95.99179 | 20.04103
MNN0.5 | 0.5 | 298 | 3.6 | 5 | 100 | 5 | 78.12108 | 109.3946
MNN0.66 | 0.66 | 298 | 3.6 | 5 | 100 | 5 | 95.22638 | 23.8681
MNN0.75 | 0.75 | 298 | 3.6 | 5 | 100 | 5 | 86.0148 | 69.926
MNN0.8 | 0.8 | 298 | 3.6 | 5 | 100 | 5 | 91.05385 | 44.73075
MNN0.83 | 0.83 | 298 | 3.6 | 5 | 100 | 5 | 86.78244 | 66.08778
| 0.5 | 298 | 3.6 | 5 | 100 | 5 | 75.14311 | 124.2844
| 0.66 | 298 | 3.6 | 5 | 100 | 5 | 72.16531 | 139.1734
| 0.8 | 298 | 3.6 | 5 | 100 | 5 | 90.80792 | 45.9604
| 0.83 | 298 | 3.6 | 5 | 100 | 5 | 88.42327 | 57.88367
| 0.5 | 298 | 3.6 | 5 | 100 | 5 | 84.42839 | 77.85805
| 0.75 | 298 | 3.6 | 5 | 100 | 5 | 69.31661 | 153.4169
| 0.8 | 298 | 3.6 | 5 | 100 | 5 | 93.06973 | 34.65133
| 0.83 | 298 | 3.6 | 5 | 100 | 5 | 98.49001 | 7.54993
| 0.5 | 298 | 3.6 | 5 | 100 | 5 | 84.53531 | 77.32347
| 0.66 | 298 | 3.6 | 5 | 100 | 5 | 83.85009 | 80.74953
| 0.75 | 298 | 3.6 | 5 | 100 | 5 | 65.47409 | 172.6296
| 0.83 | 298 | 3.6 | 5 | 100 | 5 | 79.75508 | 101.2246
| 0.5 | 298 | 3.6 | 5 | 100 | 5 | 86.84673 | 65.76635
| 0.66 | 298 | 3.6 | 5 | 100 | 5 | 95.18414 | 24.07932
| 0.75 | 298 | 3.6 | 5 | 100 | 5 | 93.53622 | 32.31892
| 0.8 | 298 | 3.6 | 5 | 100 | 5 | 82.09016 | 89.5492
| 0.83 | 298 | 3.6 | 5 | 100 | 5 | 95.1299 | 24.3505
MNN0.5 | 0.5 | 298 | 3.6 | 5 | 100 | 1 | 48.8532 | 51.1468
MNN0.66 | 0.66 | 298 | 3.6 | 5 | 100 | 1 | 53.70725 | 46.29275
MNN0.75 | 0.75 | 298 | 3.6 | 5 | 100 | 1 | 61.90358 | 38.09642
MNN0.8 | 0.8 | 298 | 3.6 | 5 | 100 | 1 | 55.17577 | 44.82423
MNN0.83 | 0.83 | 298 | 3.6 | 5 | 100 | 1 | 57.16095 | 42.83905
MNN0.5 | 0.5 | 298 | 3.6 | 5 | 100 | 1 | 52.25329 | 47.74671
MNN0.66 | 0.66 | 298 | 3.6 | 5 | 100 | 1 | 49.87126 | 50.12874
MNN0.75 | 0.75 | 298 | 3.6 | 5 | 100 | 1 | 56.92986 | 43.07014
MNN0.8 | 0.8 | 298 | 3.6 | 5 | 100 | 1 | 50.33652 | 49.66348
MNN0.83 | 0.83 | 298 | 3.6 | 5 | 100 | 1 | 55.56336 | 44.43664
| 0.5 | 298 | 3.6 | 5 | 100 | 1 | 50.56057 | 49.43943
| 0.66 | 298 | 3.6 | 5 | 100 | 1 | 53.17565 | 46.82435
| 0.75 | 298 | 3.6 | 5 | 100 | 1 | 61.28478 | 38.71522
| 0.8 | 298 | 3.6 | 5 | 100 | 1 | 58.90008 | 41.09992
| 0.83 | 298 | 3.6 | 5 | 100 | 1 | 56.58899 | 43.41101
| 0.5 | 298 | 3.6 | 5 | 100 | 1 | 52.5451 | 47.4549
| 0.66 | 298 | 3.6 | 5 | 100 | 1 | 50.98219 | 49.01781
| 0.75 | 298 | 3.6 | 5 | 100 | 1 | 29.00435 | 70.99565
| 0.8 | 298 | 3.6 | 5 | 100 | 1 | 55.19931 | 44.80069
| 0.83 | 298 | 3.6 | 5 | 100 | 1 | 58.23567 | 41.76433
| 0.5 | 298 | 3.6 | 5 | 100 | 1 | 49.55507 | 50.44493
| 0.66 | 298 | 3.6 | 5 | 100 | 1 | 55.64254 | 44.35746
| 0.75 | 298 | 3.6 | 5 | 100 | 1 | 61.47768 | 38.52232
| 0.8 | 298 | 3.6 | 5 | 100 | 1 | 60.02141 | 39.97859
| 0.83 | 298 | 3.6 | 5 | 100 | 1 | 57.39132 | 42.60868
| 0.5 | 298 | 3.6 | 5 | 100 | 1 | 54.54131 | 45.45869
| 0.66 | 298 | 3.6 | 5 | 100 | 1 | 51.23089 | 48.76911
| 0.75 | 298 | 3.6 | 5 | 100 | 1 | 57.98772 | 42.01228
| 0.8 | 298 | 3.6 | 5 | 100 | 1 | 57.0864 | 42.9136
| 0.83 | 298 | 3.6 | 5 | 100 | 1 | 55.95262 | 44.04738
| 0.455 | 298 | 6 | 5 | 100 | 1 | 34.67364 | 65.32636
| 0.455 | 298 | 6 | 5 | 100 | 1 | 35.96447 | 64.03553
| 0.455 | 298 | 7 | 5 | 100 | 1 | 46.33182 | 53.66818
| 0.455 | 298 | 7 | 5 | 100 | 1 | 46.10598 | 53.89402
| 0.455 | 298 | 7 | 5 | 100 | 1 | 44.21675 | 55.78325
| 0.455 | 298 | 7 | 5 | 100 | 1 | 45.80033 | 54.19967
| 0.455 | 298 | 2 | 5 | 100 | 1 | 81.19717 | 18.80283
| 0.455 | 298 | 2 | 5 | 100 | 1 | 81.84316 | 18.15684
| 0.455 | 298 | 3 | 5 | 100 | 1 | 45.74797 | 54.25203
| 0.455 | 298 | 3 | 5 | 100 | 1 | 45.06384 | 54.93616
| 0.455 | 298 | 4 | 5 | 100 | 1 | 37.36904 | 62.63096
| 0.455 | 298 | 4 | 5 | 100 | 1 | 37.7009 | 62.2991
| 0.455 | 298 | 5 | 5 | 100 | 1 | 73.73652 | 26.26348
| 0.455 | 298 | 5 | 5 | 100 | 1 | 37.84949 | 62.15051
| 0.455 | 298 | 2 | 5 | 100 | 1 | 82.28357 | 17.71643
| 0.455 | 298 | 2 | 5 | 100 | 1 | 81.14309 | 18.85691
| 0.455 | 298 | 3 | 5 | 100 | 1 | 47.80721 | 52.19279
| 0.455 | 298 | 3 | 5 | 100 | 1 | 49.49573 | 50.50427
| 0.455 | 298 | 4 | 5 | 100 | 1 | 23.34252 | 76.65748
| 0.455 | 298 | 4 | 5 | 100 | 1 | 23.32898 | 76.67102
| 0.455 | 298 | 5 | 5 | 100 | 1 | 32.14285 | 67.85715
| 0.455 | 298 | 5 | 5 | 100 | 1 | 32.37702 | 67.62298
| 0.455 | 298 | 6 | 5 | 100 | 1 | 38.84826 | 61.15174
| 0.455 | 298 | 6 | 5 | 100 | 1 | 37.51363 | 62.48637
| 0.455 | 318 | 3.6 | 5 | 100 | 1 | 41.09345 | 58.90655
| 0.455 | 318 | 3.6 | 5 | 100 | 1 | 42.09755 | 57.90245
| 0.455 | 318 | 3.6 | 5 | 100 | 1 | 41.69953 | 58.30047
| 0.455 | 318 | 3.6 | 5 | 100 | 1 | 42.57718 | 57.42282
| 0.455 | 308 | 3.6 | 5 | 100 | 1 | 45.98376 | 54.01624
| 0.455 | 308 | 3.6 | 5 | 100 | 1 | 44.88793 | 55.11207
| 0.455 | 308 | 3.6 | 5 | 100 | 1 | 46.9603 | 53.0397
| 0.455 | 308 | 3.6 | 5 | 100 | 1 | 47.05111 | 52.94889
| 0.455 | 298 | 3.6 | 5 | 100 | 1 | 52.15585 | 47.84415
| 0.455 | 298 | 3.6 | 5 | 100 | 1 | 53.53788 | 46.46212
| 0.455 | 298 | 3.6 | 5 | 100 | 1 | 52.00472 | 47.99528
| 0.455 | 298 | 3.6 | 5 | 100 | 1 | 54.26545 | 45.73455